## Diode Characteristic (uA-mm)
VGS (V) | VDS = 0.000 V | VDS = 0.500 V
-1.25 | -8.08 | -22.446
-1.24 | -7.76 | -21.742
-1.23 | -7.459 | -21.028
-1.22 | -7.195 | -20.385
-1.21 | -6.954 | -19.733
-1.2 | -6.662 | -19.151
-1.19 | -6.422 | -18.507
-1.18 | -6.173 | -17.985
-1.17 | -5.941 | -17.32
-1.16 | -5.741 | -16.798
-1.15 | -5.516 | -16.255
-1.14 | -5.327 | -15.751
-1.13 | -5.099 | -15.251
-1.12 | -4.9194 | -14.73
-1.11 | -4.7047 | -14.256
-1.1 | -4.5356 | -13.793
-1.09 | -4.388 | -13.314
-1.08 | -4.2121 | -12.849
-1.07 | -4.0377 | -12.528
-1.06 | -3.8882 | -12.046
-1.05 | -3.7247 | -11.649
-1.04 | -3.5754 | -11.286
-1.03 | -3.4439 | -10.882
-1.02 | -3.3037 | -10.533
-1.01 | -3.1587 | -10.14
-1 | -3.0508 | -9.818
-0.99 | -2.9262 | -9.481
-0.98 | -2.7937 | -9.158
-0.97 | -2.6953 | -8.839
-0.96 | -2.5824 | -8.591
-0.95 | -2.4669 | -8.277
-0.94 | -2.3755 | -8.02
-0.93 | -2.2702 | -7.72
-0.92 | -2.1818 | -7.414
-0.91 | -2.0892 | -7.136
-0.9 | -2.013 | -6.849
-0.89 | -1.9199 | -6.639
-0.88 | -1.8353 | -6.41
-0.87 | -1.7681 | -6.175
-0.86 | -1.6762 | -5.991
-0.85 | -1.6198 | -5.759
-0.84 | -1.5392 | -5.552
-0.83 | -1.4728 | -5.346
-0.82 | -1.4109 | -5.136
-0.81 | -1.3475 | -4.9454
-0.8 | -1.2924 | -4.7819
-0.79 | -1.2327 | -4.5888
-0.78 | -1.1852 | -4.4123
-0.77 | -1.1271 | -4.2795
-0.76 | -1.0727 | -4.1065
-0.75 | -1.0271 | -3.9651
-0.74 | -0.9799 | -3.8213
-0.73 | -0.9333 | -3.6739
-0.72 | -0.8926 | -3.5449
-0.71 | -0.846 | -3.3884
-0.7 | -0.8075 | -3.2528
-0.69 | -0.7675 | -3.1133
-0.68 | -0.7328 | -2.9963
-0.67 | -0.6964 | -2.8931
-0.66 | -0.6645 | -2.7719
-0.65 | -0.6335 | -2.6578
-0.64 | -0.5994 | -2.5557
-0.63 | -0.5727 | -2.4454
-0.62 | -0.5414 | -2.3586
-0.61 | -0.5152 | -2.2588
-0.6 | -0.4902 | -2.1715
-0.59 | -0.46552 | -2.0795
-0.58 | -0.44134 | -1.9918
-0.57 | -0.41862 | -1.9098
-0.56 | -0.39683 | -1.8415
-0.55 | -0.37751 | -1.763
-0.54 | -0.35398 | -1.6883
-0.53 | -0.33704 | -1.6142
-0.52 | -0.31705 | -1.5549
-0.51 | -0.30055 | -1.486
-0.5 | -0.28374 | -1.4218
-0.49 | -0.2685 | -1.3652
-0.48 | -0.254 | -1.2994
-0.47 | -0.23696 | -1.249
-0.46 | -0.22388 | -1.1939
-0.45 | -0.21064 | -1.1404
-0.44 | -0.1977 | -1.0864
-0.43 | -0.18607 | -1.0434
-0.42 | -0.17448 | -1.0062
-0.41 | -0.16422 | -0.9493
-0.4 | -0.15335 | -0.9091
-0.39 | -0.14339 | -0.8648
-0.38 | -0.13507 | -0.8319
-0.37 | -0.12652 | -0.7905
-0.36 | -0.11789 | -0.7577
-0.35 | -0.11078 | -0.7255
-0.34 | -0.10349 | -0.6878
-0.33 | -0.09607 | -0.6604
-0.32 | -0.08938 | -0.625
-0.31 | -0.08287 | -0.596
-0.3 | -0.07732 | -0.5696
-0.29 | -0.07194 | -0.5407
-0.28 | -0.06657 | -0.5188
-0.27 | -0.06187 | -0.49437
-0.26 | -0.05749 | -0.46705
-0.25 | -0.0527 | -0.44291
-0.24 | -0.049046 | -0.41535
-0.23 | -0.04505 | -0.3944
-0.22 | -0.04153 | -0.37114
-0.21 | -0.038223 | -0.34953
-0.2 | -0.035076 | -0.3289
-0.19 | -0.032147 | -0.30963
-0.18 | -0.029365 | -0.28794
-0.17 | -0.026649 | -0.27139
-0.16 | -0.024172 | -0.25305
-0.15 | -0.021949 | -0.23056
-0.14 | -0.019912 | -0.21313
-0.13 | -0.017972 | -0.19989
-0.12 | -0.016071 | -0.1829
-0.11 | -0.014384 | -0.16873
-0.1 | -0.012804 | -0.15475
-0.09 | -0.01122 | -0.14199
-0.08 | -0.009807 | -0.12901
-0.07 | -0.008481 | -0.11781
-0.06 | -0.00719 | -0.10722
-0.05 | -0.005954 | -0.09665
-0.04 | -0.0048023 | -0.08769
-0.03 | -0.003646 | -0.07892
-0.02 | -0.0024623 | -0.07139
-0.01 | -0.0012908 | -0.06439
0 | -3.48e-05 | -0.05724
0.01 | 0.0013412 | -0.05058
0.02 | 0.0026674 | -0.044182
0.03 | 0.0043007 | -0.038198
0.04 | 0.005971 | -0.032754
0.05 | 0.007908 | -0.026748
0.06 | 0.009997 | -0.020471
0.07 | 0.012458 | -0.013991
0.08 | 0.015329 | -0.007078
0.09 | 0.018464 | 0.0010904
0.1 | 0.022067 | 0.010619
0.11 | 0.026191 | 0.021905
0.12 | 0.031023 | 0.035711
0.13 | 0.036231 | 0.052225
0.14 | 0.042453 | 0.07196
0.15 | 0.0494 | 0.09693
0.16 | 0.05668 | 0.12807
0.17 | 0.06668 | 0.16625
0.18 | 0.07683 | 0.21288
0.19 | 0.089 | 0.26951
0.2 | 0.1028 | 0.33937
0.21 | 0.11804 | 0.42185
0.22 | 0.13561 | 0.52517
0.23 | 0.15419 | 0.6387
0.24 | 0.17692 | 0.7815
0.25 | 0.201 | 0.9609
0.26 | 0.22953 | 1.1687
0.27 | 0.26078 | 1.4156
0.28 | 0.29645 | 1.7055
0.29 | 0.33678 | 2.0519
0.3 | 0.38101 | 2.4641
0.31 | 0.43156 | 2.9441
0.32 | 0.48617 | 3.5179
0.33 | 0.54889 | 4.1968
0.34 | 0.6071 | 4.9972
0.35 | 0.6863 | 5.891
0.36 | 0.7724 | 7.008
0.37 | 0.8734 | 8.343
0.38 | 0.9848 | 9.89
0.39 | 1.1103 | 11.732
0.4 | 1.2504 | 13.912
0.41 | 1.4137 | 16.48
0.42 | 1.6002 | 19.586
0.43 | 1.8035 | 23.217
0.44 | 2.059 | 27.53
0.45 | 2.3429 | 32.61
0.46 | 2.6796 | 38.763
0.47 | 3.0694 | 46.016
0.48 | 3.5392 | 54.679
0.49 | 4.1003 | 64.73
0.5 | 4.7353 | 76.82