## Diode Characteristic (uA-mm)
VGS (V) | VDS = 0.000 V | VDS = 0.500 V
-1.25 | -7.957 | -22.166
-1.24 | -7.703 | -21.458
-1.23 | -7.411 | -20.769
-1.22 | -7.124 | -19.989
-1.21 | -6.834 | -19.449
-1.2 | -6.6 | -18.86
-1.19 | -6.378 | -18.238
-1.18 | -6.137 | -17.669
-1.17 | -5.905 | -17.192
-1.16 | -5.69 | -16.599
-1.15 | -5.469 | -16.032
-1.14 | -5.271 | -15.565
-1.13 | -5.06 | -15.043
-1.12 | -4.8924 | -14.512
-1.11 | -4.7184 | -14.052
-1.1 | -4.5441 | -13.575
-1.09 | -4.3555 | -13.148
-1.08 | -4.1924 | -12.736
-1.07 | -4.024 | -12.293
-1.06 | -3.8817 | -11.953
-1.05 | -3.7267 | -11.537
-1.04 | -3.5849 | -11.22
-1.03 | -3.4318 | -10.769
-1.02 | -3.3035 | -10.439
-1.01 | -3.1793 | -10.156
-1 | -3.0698 | -9.74
-0.99 | -2.9369 | -9.406
-0.98 | -2.8204 | -9.1
-0.97 | -2.7101 | -8.779
-0.96 | -2.6039 | -8.486
-0.95 | -2.491 | -8.234
-0.94 | -2.3938 | -7.918
-0.93 | -2.3031 | -7.651
-0.92 | -2.1981 | -7.357
-0.91 | -2.117 | -7.135
-0.9 | -2.0319 | -6.883
-0.89 | -1.9528 | -6.635
-0.88 | -1.8696 | -6.426
-0.87 | -1.7884 | -6.216
-0.86 | -1.7125 | -5.987
-0.85 | -1.6377 | -5.739
-0.84 | -1.5738 | -5.545
-0.83 | -1.5107 | -5.348
-0.82 | -1.4474 | -5.14
-0.81 | -1.3785 | -4.9555
-0.8 | -1.321 | -4.7703
-0.79 | -1.2593 | -4.592
-0.78 | -1.2044 | -4.428
-0.77 | -1.1534 | -4.282
-0.76 | -1.0961 | -4.1193
-0.75 | -1.0423 | -3.9477
-0.74 | -1.0022 | -3.7948
-0.73 | -0.9563 | -3.6566
-0.72 | -0.9148 | -3.5343
-0.71 | -0.8715 | -3.4104
-0.7 | -0.8294 | -3.2758
-0.69 | -0.7926 | -3.1533
-0.68 | -0.7572 | -3.0214
-0.67 | -0.7192 | -2.9079
-0.66 | -0.6859 | -2.7868
-0.65 | -0.6505 | -2.6766
-0.64 | -0.6163 | -2.5894
-0.63 | -0.5905 | -2.4972
-0.62 | -0.5611 | -2.3797
-0.61 | -0.5339 | -2.2789
-0.6 | -0.504 | -2.2
-0.59 | -0.48255 | -2.1033
-0.58 | -0.45964 | -2.0241
-0.57 | -0.43508 | -1.9372
-0.56 | -0.4127 | -1.846
-0.55 | -0.39002 | -1.7694
-0.54 | -0.3696 | -1.7078
-0.53 | -0.3512 | -1.642
-0.52 | -0.32835 | -1.5657
-0.51 | -0.31204 | -1.5051
-0.5 | -0.29334 | -1.435
-0.49 | -0.27764 | -1.3773
-0.48 | -0.26283 | -1.3179
-0.47 | -0.24915 | -1.2596
-0.46 | -0.23426 | -1.2071
-0.45 | -0.22064 | -1.1631
-0.44 | -0.20712 | -1.1148
-0.43 | -0.19569 | -1.0676
-0.42 | -0.18272 | -1.0195
-0.41 | -0.17225 | -0.9694
-0.4 | -0.16121 | -0.9291
-0.39 | -0.1504 | -0.8867
-0.38 | -0.14163 | -0.849
-0.37 | -0.13246 | -0.8117
-0.36 | -0.1237 | -0.7752
-0.35 | -0.11549 | -0.7409
-0.34 | -0.10777 | -0.7065
-0.33 | -0.10108 | -0.6765
-0.32 | -0.09367 | -0.6421
-0.31 | -0.08734 | -0.6104
-0.3 | -0.08084 | -0.5838
-0.29 | -0.07514 | -0.5539
-0.28 | -0.0694 | -0.5261
-0.27 | -0.06429 | -0.5051
-0.26 | -0.06001 | -0.47976
-0.25 | -0.05499 | -0.45508
-0.24 | -0.05083 | -0.43046
-0.23 | -0.047354 | -0.40471
-0.22 | -0.043428 | -0.38074
-0.21 | -0.039825 | -0.35936
-0.2 | -0.036835 | -0.33484
-0.19 | -0.033616 | -0.31712
-0.18 | -0.030507 | -0.29724
-0.17 | -0.027999 | -0.27722
-0.16 | -0.025423 | -0.25746
-0.15 | -0.02311 | -0.23811
-0.14 | -0.02072 | -0.22166
-0.13 | -0.018882 | -0.20325
-0.12 | -0.016845 | -0.18902
-0.11 | -0.015167 | -0.17294
-0.1 | -0.013272 | -0.15892
-0.09 | -0.011757 | -0.14528
-0.08 | -0.010288 | -0.13285
-0.07 | -0.008996 | -0.12122
-0.06 | -0.007546 | -0.10958
-0.05 | -0.006281 | -0.09914
-0.04 | -0.005062 | -0.09056
-0.03 | -0.0038671 | -0.08035
-0.02 | -0.0025929 | -0.07261
-0.01 | -0.0013656 | -0.06446
0 | -3.68e-05 | -0.05735
0.01 | 0.0014065 | -0.05076
0.02 | 0.0028635 | -0.044287
0.03 | 0.0045565 | -0.038305
0.04 | 0.006357 | -0.03238
0.05 | 0.008397 | -0.02628
0.06 | 0.010676 | -0.019871
0.07 | 0.013245 | -0.013202
0.08 | 0.01639 | -0.006006
0.09 | 0.019819 | 0.0023133
0.1 | 0.02344 | 0.011955
0.11 | 0.027734 | 0.023355
0.12 | 0.03286 | 0.037293
0.13 | 0.038525 | 0.05422
0.14 | 0.044776 | 0.07468
0.15 | 0.052225 | 0.09962
0.16 | 0.06039 | 0.13179
0.17 | 0.0695 | 0.17008
0.18 | 0.08039 | 0.21793
0.19 | 0.0923 | 0.27602
0.2 | 0.10654 | 0.3447
0.21 | 0.12311 | 0.43119
0.22 | 0.14105 | 0.53143
0.23 | 0.16145 | 0.6478
0.24 | 0.18395 | 0.7962
0.25 | 0.21024 | 0.9729
0.26 | 0.23983 | 1.1788
0.27 | 0.2716 | 1.4251
0.28 | 0.30893 | 1.7223
0.29 | 0.34871 | 2.0636
0.3 | 0.39469 | 2.4761
0.31 | 0.44601 | 2.9569
0.32 | 0.50277 | 3.5202
0.33 | 0.56658 | 4.2022
0.34 | 0.6257 | 4.9899
0.35 | 0.7059 | 5.863
0.36 | 0.7966 | 6.972
0.37 | 0.8985 | 8.292
0.38 | 1.0066 | 9.823
0.39 | 1.1361 | 11.612
0.4 | 1.2806 | 13.753
0.41 | 1.4414 | 16.286
0.42 | 1.6356 | 19.322
0.43 | 1.8466 | 22.887
0.44 | 2.0988 | 27.102
0.45 | 2.38 | 32.143
0.46 | 2.7161 | 38.134
0.47 | 3.1096 | 45.257
0.48 | 3.5698 | 53.712
0.49 | 4.1264 | 63.51
0.5 | 4.779 | 75.48