## Diode Characteristic (uA-mm)
VGS (V) | VDS = 0.000 V | VDS = 0.500 V
-1.25 | -8.112 | -23.097
-1.24 | -7.793 | -22.331
-1.23 | -7.506 | -21.597
-1.22 | -7.197 | -20.93
-1.21 | -6.964 | -20.211
-1.2 | -6.741 | -19.593
-1.19 | -6.473 | -18.96
-1.18 | -6.262 | -18.327
-1.17 | -6.022 | -17.769
-1.16 | -5.745 | -17.244
-1.15 | -5.55 | -16.63
-1.14 | -5.351 | -16.075
-1.13 | -5.18 | -15.532
-1.12 | -4.9733 | -15.077
-1.11 | -4.7961 | -14.582
-1.1 | -4.6091 | -14.102
-1.09 | -4.4564 | -13.651
-1.08 | -4.2705 | -13.188
-1.07 | -4.089 | -12.776
-1.06 | -3.934 | -12.342
-1.05 | -3.7846 | -11.954
-1.04 | -3.6412 | -11.588
-1.03 | -3.4829 | -11.185
-1.02 | -3.367 | -10.783
-1.01 | -3.2258 | -10.421
-1 | -3.1182 | -10.101
-0.99 | -2.9715 | -9.719
-0.98 | -2.876 | -9.413
-0.97 | -2.7576 | -9.086
-0.96 | -2.6448 | -8.794
-0.95 | -2.5234 | -8.483
-0.94 | -2.434 | -8.202
-0.93 | -2.3305 | -7.946
-0.92 | -2.2358 | -7.712
-0.91 | -2.1488 | -7.377
-0.9 | -2.0605 | -7.098
-0.89 | -1.9697 | -6.868
-0.88 | -1.8899 | -6.608
-0.87 | -1.8119 | -6.393
-0.86 | -1.7331 | -6.18
-0.85 | -1.6508 | -5.933
-0.84 | -1.5859 | -5.744
-0.83 | -1.5206 | -5.517
-0.82 | -1.4444 | -5.306
-0.81 | -1.3869 | -5.154
-0.8 | -1.321 | -4.9368
-0.79 | -1.271 | -4.7778
-0.78 | -1.221 | -4.63
-0.77 | -1.1704 | -4.4403
-0.76 | -1.1083 | -4.2807
-0.75 | -1.0662 | -4.0881
-0.74 | -1.014 | -3.9604
-0.73 | -0.9637 | -3.8131
-0.72 | -0.9181 | -3.6541
-0.71 | -0.8752 | -3.5268
-0.7 | -0.8345 | -3.3944
-0.69 | -0.788 | -3.2406
-0.68 | -0.7576 | -3.1292
-0.67 | -0.7264 | -3.0004
-0.66 | -0.6862 | -2.8752
-0.65 | -0.6536 | -2.7604
-0.64 | -0.6224 | -2.631
-0.63 | -0.5898 | -2.5381
-0.62 | -0.5608 | -2.4488
-0.61 | -0.5332 | -2.3566
-0.6 | -0.506 | -2.285
-0.59 | -0.48279 | -2.1885
-0.58 | -0.45752 | -2.0986
-0.57 | -0.43058 | -2.0139
-0.56 | -0.41025 | -1.9307
-0.55 | -0.3872 | -1.8568
-0.54 | -0.36846 | -1.7806
-0.53 | -0.34652 | -1.7054
-0.52 | -0.32954 | -1.6235
-0.51 | -0.31242 | -1.5601
-0.5 | -0.293 | -1.4933
-0.49 | -0.2774 | -1.4299
-0.48 | -0.25934 | -1.3637
-0.47 | -0.24699 | -1.3158
-0.46 | -0.23211 | -1.2616
-0.45 | -0.21803 | -1.2116
-0.44 | -0.20775 | -1.1544
-0.43 | -0.19359 | -1.1061
-0.42 | -0.18156 | -1.0694
-0.41 | -0.16965 | -1.017
-0.4 | -0.16085 | -0.981
-0.39 | -0.15133 | -0.9249
-0.38 | -0.14053 | -0.8887
-0.37 | -0.13119 | -0.8439
-0.36 | -0.12258 | -0.8109
-0.35 | -0.11476 | -0.7681
-0.34 | -0.10706 | -0.7359
-0.33 | -0.09974 | -0.6991
-0.32 | -0.09296 | -0.6672
-0.31 | -0.086 | -0.6431
-0.3 | -0.07999 | -0.6061
-0.29 | -0.07438 | -0.5765
-0.28 | -0.06929 | -0.5467
-0.27 | -0.06375 | -0.5183
-0.26 | -0.05894 | -0.49318
-0.25 | -0.05428 | -0.47082
-0.24 | -0.05048 | -0.44258
-0.23 | -0.046438 | -0.42236
-0.22 | -0.042841 | -0.39658
-0.21 | -0.039519 | -0.37254
-0.2 | -0.036082 | -0.35366
-0.19 | -0.033022 | -0.33267
-0.18 | -0.030147 | -0.31082
-0.17 | -0.027383 | -0.28579
-0.16 | -0.02477 | -0.26551
-0.15 | -0.022428 | -0.24668
-0.14 | -0.020433 | -0.23051
-0.13 | -0.018308 | -0.2107
-0.12 | -0.016385 | -0.19426
-0.11 | -0.014729 | -0.17909
-0.1 | -0.013052 | -0.16474
-0.09 | -0.011505 | -0.15033
-0.08 | -0.010061 | -0.13875
-0.07 | -0.008654 | -0.12549
-0.06 | -0.007379 | -0.1149
-0.05 | -0.006167 | -0.10351
-0.04 | -0.0049027 | -0.09403
-0.03 | -0.0037695 | -0.08447
-0.02 | -0.0025494 | -0.07614
-0.01 | -0.0013297 | -0.06825
0 | -1.43e-05 | -0.05997
0.01 | 0.0013204 | -0.05339
0.02 | 0.0028304 | -0.046904
0.03 | 0.0044069 | -0.040825
0.04 | 0.006119 | -0.034667
0.05 | 0.008264 | -0.027837
0.06 | 0.010461 | -0.021707
0.07 | 0.01303 | -0.015244
0.08 | 0.015964 | -0.008144
0.09 | 0.01943 | 0.0003967
0.1 | 0.023196 | 0.009776
0.11 | 0.027257 | 0.020756
0.12 | 0.032437 | 0.034442
0.13 | 0.03813 | 0.05083
0.14 | 0.044318 | 0.07014
0.15 | 0.051484 | 0.09496
0.16 | 0.05903 | 0.12496
0.17 | 0.06901 | 0.16193
0.18 | 0.07991 | 0.20564
0.19 | 0.0921 | 0.26025
0.2 | 0.10619 | 0.32687
0.21 | 0.12164 | 0.40751
0.22 | 0.13978 | 0.5029
0.23 | 0.16046 | 0.6092
0.24 | 0.18362 | 0.7497
0.25 | 0.21003 | 0.914
0.26 | 0.23738 | 1.1088
0.27 | 0.27068 | 1.338
0.28 | 0.30849 | 1.6087
0.29 | 0.34718 | 1.9318
0.3 | 0.39544 | 2.3056
0.31 | 0.44485 | 2.7544
0.32 | 0.50393 | 3.2794
0.33 | 0.5672 | 3.8987
0.34 | 0.6411 | 4.6198
0.35 | 0.7218 | 5.4747
0.36 | 0.811 | 6.426
0.37 | 0.9165 | 7.617
0.38 | 1.0325 | 8.997
0.39 | 1.1622 | 10.622
0.4 | 1.3106 | 12.544
0.41 | 1.4735 | 14.828
0.42 | 1.663 | 17.524
0.43 | 1.8902 | 20.71
0.44 | 2.1407 | 24.404
0.45 | 2.4325 | 28.848
0.46 | 2.7697 | 34.116
0.47 | 3.1832 | 40.336
0.48 | 3.6539 | 47.705
0.49 | 4.2125 | 56.456
0.5 | 4.8883 | 66.57