## Diode Characteristic (uA-mm)
VGS (V) | VDS = 0.000 V | VDS = 0.500 V
-1.25 | -8.583 | -23.994
-1.24 | -8.296 | -23.229
-1.23 | -7.992 | -22.428
-1.22 | -7.679 | -21.709
-1.21 | -7.425 | -21.143
-1.2 | -7.17 | -20.474
-1.19 | -6.874 | -19.819
-1.18 | -6.648 | -19.248
-1.17 | -6.375 | -18.547
-1.16 | -6.167 | -17.942
-1.15 | -5.93 | -17.437
-1.14 | -5.709 | -16.87
-1.13 | -5.498 | -16.291
-1.12 | -5.309 | -15.809
-1.11 | -5.117 | -15.307
-1.1 | -4.9207 | -14.779
-1.09 | -4.7319 | -14.282
-1.08 | -4.5368 | -13.841
-1.07 | -4.3722 | -13.384
-1.06 | -4.2205 | -12.94
-1.05 | -4.0426 | -12.501
-1.04 | -3.8758 | -12.086
-1.03 | -3.7266 | -11.67
-1.02 | -3.5786 | -11.33
-1.01 | -3.4417 | -10.912
-1 | -3.2983 | -10.585
-0.99 | -3.1874 | -10.167
-0.98 | -3.0648 | -9.87
-0.97 | -2.9377 | -9.524
-0.96 | -2.8065 | -9.215
-0.95 | -2.7061 | -8.908
-0.94 | -2.5901 | -8.56
-0.93 | -2.4875 | -8.285
-0.92 | -2.3805 | -7.977
-0.91 | -2.2967 | -7.711
-0.9 | -2.1946 | -7.417
-0.89 | -2.1023 | -7.188
-0.88 | -2.0222 | -6.922
-0.87 | -1.9393 | -6.684
-0.86 | -1.8549 | -6.47
-0.85 | -1.7764 | -6.208
-0.84 | -1.6929 | -5.999
-0.83 | -1.6233 | -5.766
-0.82 | -1.5508 | -5.563
-0.81 | -1.491 | -5.333
-0.8 | -1.4247 | -5.159
-0.79 | -1.3621 | -5.006
-0.78 | -1.3049 | -4.8025
-0.77 | -1.2445 | -4.6383
-0.76 | -1.1899 | -4.4973
-0.75 | -1.1327 | -4.3025
-0.74 | -1.0783 | -4.1312
-0.73 | -1.0362 | -3.981
-0.72 | -0.9864 | -3.8383
-0.71 | -0.9459 | -3.707
-0.7 | -0.8962 | -3.5474
-0.69 | -0.8516 | -3.4144
-0.68 | -0.8118 | -3.2832
-0.67 | -0.7758 | -3.1479
-0.66 | -0.736 | -3.0379
-0.65 | -0.7023 | -2.9241
-0.64 | -0.6693 | -2.8069
-0.63 | -0.6315 | -2.6905
-0.62 | -0.6007 | -2.5801
-0.61 | -0.5716 | -2.4796
-0.6 | -0.5421 | -2.391
-0.59 | -0.5128 | -2.3009
-0.58 | -0.48953 | -2.1997
-0.57 | -0.46451 | -2.1007
-0.56 | -0.43855 | -2.0346
-0.55 | -0.41793 | -1.9495
-0.54 | -0.39434 | -1.8715
-0.53 | -0.37356 | -1.7956
-0.52 | -0.35094 | -1.719
-0.51 | -0.33258 | -1.6474
-0.5 | -0.31402 | -1.5808
-0.49 | -0.29918 | -1.5088
-0.48 | -0.28231 | -1.4484
-0.47 | -0.2662 | -1.3906
-0.46 | -0.24798 | -1.3322
-0.45 | -0.23629 | -1.2727
-0.44 | -0.222 | -1.2121
-0.43 | -0.20885 | -1.169
-0.42 | -0.19556 | -1.1064
-0.41 | -0.18386 | -1.0721
-0.4 | -0.17224 | -1.0225
-0.39 | -0.16089 | -0.9836
-0.38 | -0.15093 | -0.9323
-0.37 | -0.14125 | -0.8889
-0.36 | -0.13163 | -0.8511
-0.35 | -0.12236 | -0.8114
-0.34 | -0.11462 | -0.7707
-0.33 | -0.1069 | -0.7372
-0.32 | -0.09952 | -0.7058
-0.31 | -0.09252 | -0.6723
-0.3 | -0.08604 | -0.6355
-0.29 | -0.07973 | -0.6113
-0.28 | -0.07395 | -0.5754
-0.27 | -0.06844 | -0.5468
-0.26 | -0.06346 | -0.5225
-0.25 | -0.05842 | -0.49438
-0.24 | -0.0539 | -0.47161
-0.23 | -0.049898 | -0.44483
-0.22 | -0.045692 | -0.4189
-0.21 | -0.042262 | -0.39369
-0.2 | -0.038568 | -0.36924
-0.19 | -0.035459 | -0.34972
-0.18 | -0.032017 | -0.32526
-0.17 | -0.029282 | -0.30449
-0.16 | -0.026533 | -0.28319
-0.15 | -0.024177 | -0.26146
-0.14 | -0.02178 | -0.24326
-0.13 | -0.019739 | -0.22377
-0.12 | -0.017573 | -0.20459
-0.11 | -0.015582 | -0.18874
-0.1 | -0.013903 | -0.17165
-0.09 | -0.012264 | -0.15865
-0.08 | -0.010675 | -0.14428
-0.07 | -0.009187 | -0.13246
-0.06 | -0.00783 | -0.11943
-0.05 | -0.006579 | -0.10905
-0.04 | -0.005186 | -0.09902
-0.03 | -0.0039389 | -0.08903
-0.02 | -0.0027146 | -0.07958
-0.01 | -0.001372 | -0.07177
0 | 1.73e-05 | -0.0632
0.01 | 0.0014111 | -0.0559
0.02 | 0.0029948 | -0.048726
0.03 | 0.0046699 | -0.042333
0.04 | 0.006507 | -0.035653
0.05 | 0.008599 | -0.02943
0.06 | 0.011093 | -0.022948
0.07 | 0.013817 | -0.015968
0.08 | 0.016806 | -0.008606
0.09 | 0.020395 | -0.0003973
0.1 | 0.024379 | 0.009399
0.11 | 0.028886 | 0.020407
0.12 | 0.034158 | 0.033726
0.13 | 0.040111 | 0.049961
0.14 | 0.046894 | 0.0689
0.15 | 0.054336 | 0.09304
0.16 | 0.06238 | 0.12248
0.17 | 0.07277 | 0.15779
0.18 | 0.08402 | 0.20204
0.19 | 0.09751 | 0.25409
0.2 | 0.11178 | 0.31802
0.21 | 0.12885 | 0.39504
0.22 | 0.14735 | 0.48602
0.23 | 0.1684 | 0.5896
0.24 | 0.19271 | 0.7209
0.25 | 0.22059 | 0.873
0.26 | 0.25116 | 1.0612
0.27 | 0.28517 | 1.2784
0.28 | 0.32216 | 1.5284
0.29 | 0.36634 | 1.8319
0.3 | 0.41566 | 2.189
0.31 | 0.46769 | 2.6014
0.32 | 0.52674 | 3.074
0.33 | 0.5795 | 3.6458
0.34 | 0.6556 | 4.3133
0.35 | 0.7404 | 5.094
0.36 | 0.8347 | 5.952
0.37 | 0.9369 | 7.04
0.38 | 1.0565 | 8.288
0.39 | 1.1858 | 9.765
0.4 | 1.3304 | 11.464
0.41 | 1.5015 | 13.497
0.42 | 1.6967 | 15.882
0.43 | 1.9158 | 18.737
0.44 | 2.1726 | 22.046
0.45 | 2.47 | 25.937
0.46 | 2.8218 | 30.585
0.47 | 3.219 | 36.065
0.48 | 3.6963 | 42.524
0.49 | 4.2625 | 50.108
0.5 | 4.9248 | 59