## Diode Characteristic (uA-mm)
VGS (V) | VDS = 0.000 V | VDS = 0.500 V
-1.25 | -9.171 | -26.55
-1.24 | -8.852 | -25.681
-1.23 | -8.524 | -24.8
-1.22 | -8.184 | -23.989
-1.21 | -7.849 | -23.313
-1.2 | -7.562 | -22.418
-1.19 | -7.263 | -21.774
-1.18 | -6.995 | -21.042
-1.17 | -6.73 | -20.306
-1.16 | -6.463 | -19.698
-1.15 | -6.223 | -19.086
-1.14 | -5.963 | -18.35
-1.13 | -5.725 | -17.858
-1.12 | -5.512 | -17.216
-1.11 | -5.289 | -16.644
-1.1 | -5.093 | -16.08
-1.09 | -4.8882 | -15.585
-1.08 | -4.6983 | -15.05
-1.07 | -4.5093 | -14.499
-1.06 | -4.3294 | -14.007
-1.05 | -4.1678 | -13.51
-1.04 | -3.9833 | -13.118
-1.03 | -3.8271 | -12.613
-1.02 | -3.6692 | -12.176
-1.01 | -3.5172 | -11.81
-1 | -3.3914 | -11.394
-0.99 | -3.2434 | -10.975
-0.98 | -3.11 | -10.644
-0.97 | -2.9853 | -10.24
-0.96 | -2.8642 | -9.91
-0.95 | -2.7329 | -9.511
-0.94 | -2.6134 | -9.185
-0.93 | -2.5273 | -8.817
-0.92 | -2.4081 | -8.527
-0.91 | -2.3084 | -8.212
-0.9 | -2.2047 | -7.967
-0.89 | -2.1143 | -7.655
-0.88 | -2.0292 | -7.366
-0.87 | -1.9364 | -7.087
-0.86 | -1.8519 | -6.835
-0.85 | -1.7702 | -6.6
-0.84 | -1.6957 | -6.357
-0.83 | -1.6124 | -6.07
-0.82 | -1.5462 | -5.896
-0.81 | -1.4701 | -5.69
-0.8 | -1.4114 | -5.47
-0.79 | -1.3512 | -5.259
-0.78 | -1.286 | -5.065
-0.77 | -1.2253 | -4.8688
-0.76 | -1.1688 | -4.657
-0.75 | -1.111 | -4.5078
-0.74 | -1.0589 | -4.3151
-0.73 | -1.0103 | -4.1577
-0.72 | -0.9658 | -3.9846
-0.71 | -0.9163 | -3.8408
-0.7 | -0.8704 | -3.6955
-0.69 | -0.8261 | -3.5314
-0.68 | -0.7844 | -3.3997
-0.67 | -0.7488 | -3.2693
-0.66 | -0.7178 | -3.1519
-0.65 | -0.6788 | -3.0177
-0.64 | -0.6408 | -2.8847
-0.63 | -0.6112 | -2.763
-0.62 | -0.5824 | -2.651
-0.61 | -0.5523 | -2.5439
-0.6 | -0.5237 | -2.4493
-0.59 | -0.49651 | -2.3312
-0.58 | -0.46832 | -2.2401
-0.57 | -0.44538 | -2.1571
-0.56 | -0.42106 | -2.0632
-0.55 | -0.39955 | -1.9714
-0.54 | -0.37653 | -1.8967
-0.53 | -0.35551 | -1.8014
-0.52 | -0.33561 | -1.7267
-0.51 | -0.31806 | -1.6551
-0.5 | -0.29828 | -1.5787
-0.49 | -0.28377 | -1.5235
-0.48 | -0.2661 | -1.447
-0.47 | -0.24997 | -1.3852
-0.46 | -0.23403 | -1.3243
-0.45 | -0.22072 | -1.2678
-0.44 | -0.20797 | -1.2225
-0.43 | -0.196 | -1.1606
-0.42 | -0.18365 | -1.1075
-0.41 | -0.17317 | -1.0579
-0.4 | -0.16206 | -1.0131
-0.39 | -0.15095 | -0.9668
-0.38 | -0.14174 | -0.9244
-0.37 | -0.13202 | -0.8852
-0.36 | -0.12271 | -0.8411
-0.35 | -0.11505 | -0.8037
-0.34 | -0.10708 | -0.7634
-0.33 | -0.0999 | -0.7298
-0.32 | -0.09327 | -0.6883
-0.31 | -0.08678 | -0.657
-0.3 | -0.0804 | -0.6264
-0.29 | -0.07429 | -0.5958
-0.28 | -0.06897 | -0.566
-0.27 | -0.06386 | -0.5372
-0.26 | -0.05864 | -0.5099
-0.25 | -0.05451 | -0.48752
-0.24 | -0.050571 | -0.45924
-0.23 | -0.046591 | -0.43462
-0.22 | -0.043052 | -0.40797
-0.21 | -0.03915 | -0.38728
-0.2 | -0.03607 | -0.3639
-0.19 | -0.032923 | -0.34384
-0.18 | -0.030158 | -0.31989
-0.17 | -0.027282 | -0.29658
-0.16 | -0.024726 | -0.27815
-0.15 | -0.022425 | -0.25837
-0.14 | -0.020357 | -0.24152
-0.13 | -0.018283 | -0.22414
-0.12 | -0.016312 | -0.20535
-0.11 | -0.014645 | -0.191
-0.1 | -0.01303 | -0.17476
-0.09 | -0.011398 | -0.15956
-0.08 | -0.009988 | -0.14686
-0.07 | -0.008663 | -0.1363
-0.06 | -0.007427 | -0.12376
-0.05 | -0.006121 | -0.11112
-0.04 | -0.004904 | -0.10172
-0.03 | -0.0037453 | -0.09184
-0.02 | -0.0025083 | -0.08243
-0.01 | -0.0013195 | -0.0741
0 | -2.62e-05 | -0.06574
0.01 | 0.0013081 | -0.05842
0.02 | 0.0027729 | -0.05149
0.03 | 0.0043695 | -0.044179
0.04 | 0.006216 | -0.037471
0.05 | 0.0082 | -0.031164
0.06 | 0.010375 | -0.024461
0.07 | 0.012971 | -0.017462
0.08 | 0.015993 | -0.009814
0.09 | 0.0193 | -0.0010404
0.1 | 0.022983 | 0.00856
0.11 | 0.027283 | 0.020169
0.12 | 0.032546 | 0.033983
0.13 | 0.038173 | 0.050702
0.14 | 0.044525 | 0.07079
0.15 | 0.05181 | 0.09623
0.16 | 0.05952 | 0.12706
0.17 | 0.0696 | 0.1653
0.18 | 0.08046 | 0.21179
0.19 | 0.09288 | 0.26744
0.2 | 0.10764 | 0.33577
0.21 | 0.12339 | 0.41842
0.22 | 0.14198 | 0.51643
0.23 | 0.16309 | 0.6298
0.24 | 0.1855 | 0.7712
0.25 | 0.21252 | 0.9422
0.26 | 0.24262 | 1.1432
0.27 | 0.27627 | 1.3791
0.28 | 0.31416 | 1.6612
0.29 | 0.35649 | 1.9882
0.3 | 0.40509 | 2.3871
0.31 | 0.45673 | 2.8491
0.32 | 0.51654 | 3.3932
0.33 | 0.5757 | 4.0333
0.34 | 0.6507 | 4.7724
0.35 | 0.7352 | 5.6649
0.36 | 0.8316 | 6.667
0.37 | 0.9377 | 7.894
0.38 | 1.0562 | 9.345
0.39 | 1.1927 | 11.05
0.4 | 1.3392 | 13.06
0.41 | 1.5109 | 15.381
0.42 | 1.7133 | 18.217
0.43 | 1.9388 | 21.524
0.44 | 2.1971 | 25.473
0.45 | 2.4898 | 30.093
0.46 | 2.8519 | 35.614
0.47 | 3.2621 | 42.155
0.48 | 3.7352 | 49.82
0.49 | 4.3192 | 58.85
0.5 | 4.9926 | 69.79