## Diode Characteristic (uA-mm)
VGS (V) | VDS = 0.000 V | VDS = 0.500 V
-1.25 | -10.188 | -28.795
-1.24 | -9.821 | -27.899
-1.23 | -9.403 | -26.998
-1.22 | -9.068 | -26.143
-1.21 | -8.704 | -25.404
-1.2 | -8.415 | -24.625
-1.19 | -8.065 | -23.7
-1.18 | -7.802 | -22.904
-1.17 | -7.502 | -22.209
-1.16 | -7.169 | -21.507
-1.15 | -6.951 | -20.839
-1.14 | -6.658 | -20.256
-1.13 | -6.448 | -19.644
-1.12 | -6.203 | -18.947
-1.11 | -5.948 | -18.293
-1.1 | -5.693 | -17.725
-1.09 | -5.479 | -17.165
-1.08 | -5.256 | -16.707
-1.07 | -5.073 | -16.076
-1.06 | -4.8818 | -15.551
-1.05 | -4.6752 | -14.996
-1.04 | -4.4997 | -14.464
-1.03 | -4.3052 | -14.011
-1.02 | -4.1505 | -13.522
-1.01 | -3.9949 | -13.04
-1 | -3.8414 | -12.628
-0.99 | -3.6877 | -12.241
-0.98 | -3.5221 | -11.8
-0.97 | -3.39 | -11.419
-0.96 | -3.2527 | -10.989
-0.95 | -3.1133 | -10.604
-0.94 | -3.0027 | -10.262
-0.93 | -2.8686 | -9.873
-0.92 | -2.7444 | -9.588
-0.91 | -2.6379 | -9.263
-0.9 | -2.5211 | -8.897
-0.89 | -2.4154 | -8.601
-0.88 | -2.3167 | -8.312
-0.87 | -2.2173 | -7.981
-0.86 | -2.1122 | -7.728
-0.85 | -2.0263 | -7.45
-0.84 | -1.9407 | -7.147
-0.83 | -1.8483 | -6.911
-0.82 | -1.7664 | -6.673
-0.81 | -1.69 | -6.427
-0.8 | -1.6136 | -6.2
-0.79 | -1.5448 | -5.988
-0.78 | -1.4715 | -5.778
-0.77 | -1.4084 | -5.539
-0.76 | -1.3405 | -5.342
-0.75 | -1.272 | -5.13
-0.74 | -1.2146 | -4.923
-0.73 | -1.1591 | -4.7587
-0.72 | -1.1001 | -4.5882
-0.71 | -1.0488 | -4.3862
-0.7 | -1.0009 | -4.2167
-0.69 | -0.9514 | -4.037
-0.68 | -0.9035 | -3.8757
-0.67 | -0.8597 | -3.7506
-0.66 | -0.8181 | -3.5912
-0.65 | -0.7812 | -3.455
-0.64 | -0.7418 | -3.3487
-0.63 | -0.7035 | -3.2136
-0.62 | -0.6651 | -3.0822
-0.61 | -0.6279 | -2.9455
-0.6 | -0.5976 | -2.8294
-0.59 | -0.5643 | -2.709
-0.58 | -0.5385 | -2.6118
-0.57 | -0.5115 | -2.4955
-0.56 | -0.48726 | -2.3883
-0.55 | -0.46202 | -2.2869
-0.54 | -0.43389 | -2.2021
-0.53 | -0.41051 | -2.1023
-0.52 | -0.38841 | -2.0185
-0.51 | -0.36715 | -1.9445
-0.5 | -0.34798 | -1.8583
-0.49 | -0.32645 | -1.7804
-0.48 | -0.30798 | -1.7116
-0.47 | -0.29009 | -1.631
-0.46 | -0.27422 | -1.5605
-0.45 | -0.25775 | -1.496
-0.44 | -0.24139 | -1.433
-0.43 | -0.22739 | -1.3685
-0.42 | -0.21363 | -1.317
-0.41 | -0.19995 | -1.2595
-0.4 | -0.18744 | -1.1928
-0.39 | -0.17584 | -1.142
-0.38 | -0.1647 | -1.0888
-0.37 | -0.15373 | -1.043
-0.36 | -0.14333 | -0.9964
-0.35 | -0.13401 | -0.9552
-0.34 | -0.1254 | -0.901
-0.33 | -0.11684 | -0.8595
-0.32 | -0.10834 | -0.8226
-0.31 | -0.10106 | -0.7762
-0.3 | -0.09331 | -0.7431
-0.29 | -0.0867 | -0.7113
-0.28 | -0.07993 | -0.6753
-0.27 | -0.07398 | -0.6404
-0.26 | -0.0682 | -0.6092
-0.25 | -0.06293 | -0.5773
-0.24 | -0.05801 | -0.5448
-0.23 | -0.05348 | -0.5158
-0.22 | -0.04977 | -0.4914
-0.21 | -0.045469 | -0.4613
-0.2 | -0.041541 | -0.43675
-0.19 | -0.037909 | -0.41005
-0.18 | -0.035041 | -0.3839
-0.17 | -0.031624 | -0.35791
-0.16 | -0.028781 | -0.33414
-0.15 | -0.025991 | -0.31004
-0.14 | -0.023534 | -0.2884
-0.13 | -0.021166 | -0.26733
-0.12 | -0.019012 | -0.24538
-0.11 | -0.016923 | -0.22667
-0.1 | -0.015095 | -0.20895
-0.09 | -0.013232 | -0.18951
-0.08 | -0.011483 | -0.17319
-0.07 | -0.009967 | -0.15975
-0.06 | -0.008491 | -0.14552
-0.05 | -0.007055 | -0.13186
-0.04 | -0.005606 | -0.1193
-0.03 | -0.0042396 | -0.10799
-0.02 | -0.0029082 | -0.09751
-0.01 | -0.0014546 | -0.08797
0 | -5.67e-05 | -0.07741
0.01 | 0.0015231 | -0.06924
0.02 | 0.0031436 | -0.06054
0.03 | 0.0049971 | -0.05327
0.04 | 0.006956 | -0.045119
0.05 | 0.009225 | -0.037833
0.06 | 0.011854 | -0.030697
0.07 | 0.014892 | -0.022649
0.08 | 0.018191 | -0.014395
0.09 | 0.021892 | -0.006106
0.1 | 0.026278 | 0.0039969
0.11 | 0.031361 | 0.015389
0.12 | 0.036738 | 0.029272
0.13 | 0.043234 | 0.04498
0.14 | 0.050838 | 0.06381
0.15 | 0.0581 | 0.08698
0.16 | 0.06795 | 0.11444
0.17 | 0.07911 | 0.14829
0.18 | 0.0918 | 0.18783
0.19 | 0.10565 | 0.23651
0.2 | 0.1222 | 0.29433
0.21 | 0.14032 | 0.36382
0.22 | 0.16168 | 0.44717
0.23 | 0.18466 | 0.54487
0.24 | 0.21089 | 0.655
0.25 | 0.24223 | 0.7953
0.26 | 0.27463 | 0.9551
0.27 | 0.31285 | 1.1486
0.28 | 0.35596 | 1.3706
0.29 | 0.4023 | 1.6322
0.3 | 0.45481 | 1.9328
0.31 | 0.51468 | 2.2849
0.32 | 0.5672 | 2.7015
0.33 | 0.6437 | 3.1858
0.34 | 0.7227 | 3.7456
0.35 | 0.8164 | 4.3998
0.36 | 0.917 | 5.1529
0.37 | 1.0352 | 5.986
0.38 | 1.1663 | 7.028
0.39 | 1.3089 | 8.227
0.4 | 1.4719 | 9.583
0.41 | 1.6518 | 11.204
0.42 | 1.862 | 13.128
0.43 | 2.1114 | 15.325
0.44 | 2.3856 | 17.902
0.45 | 2.6973 | 20.925
0.46 | 3.0693 | 24.531
0.47 | 3.512 | 28.616
0.48 | 4.0085 | 33.55
0.49 | 4.6061 | 39.285
0.5 | 5.3164 | 46.103