## Diode Characteristic (uA-mm)
VGS (V) | VDS = 0.000 V | VDS = 0.500 V
-1.25 | -9.309 | -26.944
-1.24 | -8.952 | -26.054
-1.23 | -8.61 | -25.139
-1.22 | -8.292 | -24.371
-1.21 | -7.954 | -23.557
-1.2 | -7.666 | -22.808
-1.19 | -7.358 | -22.023
-1.18 | -7.08 | -21.338
-1.17 | -6.818 | -20.57
-1.16 | -6.544 | -19.965
-1.15 | -6.295 | -19.356
-1.14 | -6.069 | -18.689
-1.13 | -5.824 | -18.003
-1.12 | -5.601 | -17.455
-1.11 | -5.377 | -16.787
-1.1 | -5.161 | -16.315
-1.09 | -4.9222 | -15.773
-1.08 | -4.7098 | -15.209
-1.07 | -4.5286 | -14.667
-1.06 | -4.3806 | -14.187
-1.05 | -4.1847 | -13.728
-1.04 | -3.99 | -13.219
-1.03 | -3.8275 | -12.773
-1.02 | -3.6858 | -12.365
-1.01 | -3.5433 | -11.974
-1 | -3.4153 | -11.504
-0.99 | -3.2882 | -11.11
-0.98 | -3.1392 | -10.693
-0.97 | -3.0016 | -10.354
-0.96 | -2.8884 | -10.021
-0.95 | -2.7732 | -9.648
-0.94 | -2.6574 | -9.314
-0.93 | -2.5435 | -8.955
-0.92 | -2.4361 | -8.613
-0.91 | -2.3322 | -8.387
-0.9 | -2.2376 | -8.029
-0.89 | -2.1411 | -7.743
-0.88 | -2.0402 | -7.442
-0.87 | -1.9596 | -7.204
-0.86 | -1.8632 | -6.948
-0.85 | -1.7887 | -6.638
-0.84 | -1.7053 | -6.397
-0.83 | -1.6182 | -6.171
-0.82 | -1.5461 | -5.951
-0.81 | -1.4796 | -5.684
-0.8 | -1.4101 | -5.469
-0.79 | -1.344 | -5.257
-0.78 | -1.2839 | -5.074
-0.77 | -1.2275 | -4.8844
-0.76 | -1.1669 | -4.7078
-0.75 | -1.1147 | -4.5129
-0.74 | -1.0581 | -4.349
-0.73 | -1.0088 | -4.1518
-0.72 | -0.9637 | -4.0006
-0.71 | -0.9178 | -3.8687
-0.7 | -0.8747 | -3.7249
-0.69 | -0.8294 | -3.5482
-0.68 | -0.7884 | -3.4099
-0.67 | -0.7516 | -3.258
-0.66 | -0.7148 | -3.1368
-0.65 | -0.6764 | -3.0156
-0.64 | -0.6461 | -2.8911
-0.63 | -0.6126 | -2.795
-0.62 | -0.5777 | -2.6482
-0.61 | -0.5489 | -2.5404
-0.6 | -0.5184 | -2.4586
-0.59 | -0.49669 | -2.3652
-0.58 | -0.469 | -2.2672
-0.57 | -0.4451 | -2.1743
-0.56 | -0.42155 | -2.0887
-0.55 | -0.40085 | -1.9975
-0.54 | -0.37986 | -1.9124
-0.53 | -0.35844 | -1.8299
-0.52 | -0.33782 | -1.7468
-0.51 | -0.31829 | -1.6735
-0.5 | -0.30024 | -1.6054
-0.49 | -0.28429 | -1.5362
-0.48 | -0.26729 | -1.4752
-0.47 | -0.25149 | -1.4066
-0.46 | -0.2372 | -1.3478
-0.45 | -0.22296 | -1.2848
-0.44 | -0.20942 | -1.2223
-0.43 | -0.19808 | -1.1586
-0.42 | -0.18539 | -1.1125
-0.41 | -0.17338 | -1.0673
-0.4 | -0.16362 | -1.0238
-0.39 | -0.15314 | -0.972
-0.38 | -0.14201 | -0.927
-0.37 | -0.13358 | -0.8886
-0.36 | -0.12509 | -0.8467
-0.35 | -0.11576 | -0.8042
-0.34 | -0.10721 | -0.7687
-0.33 | -0.10057 | -0.73
-0.32 | -0.09323 | -0.6868
-0.31 | -0.08683 | -0.6638
-0.3 | -0.08021 | -0.6313
-0.29 | -0.07481 | -0.5978
-0.28 | -0.06899 | -0.5744
-0.27 | -0.06374 | -0.5421
-0.26 | -0.05912 | -0.5196
-0.25 | -0.05507 | -0.49489
-0.24 | -0.05113 | -0.46907
-0.23 | -0.047208 | -0.44601
-0.22 | -0.043303 | -0.41619
-0.21 | -0.039967 | -0.393
-0.2 | -0.036571 | -0.36984
-0.19 | -0.0332 | -0.34627
-0.18 | -0.03027 | -0.32345
-0.17 | -0.027828 | -0.30483
-0.16 | -0.02531 | -0.28389
-0.15 | -0.022896 | -0.264
-0.14 | -0.020533 | -0.24235
-0.13 | -0.018613 | -0.22763
-0.12 | -0.016742 | -0.20788
-0.11 | -0.014705 | -0.19216
-0.1 | -0.013104 | -0.178
-0.09 | -0.011648 | -0.16436
-0.08 | -0.010131 | -0.14983
-0.07 | -0.008769 | -0.13787
-0.06 | -0.007465 | -0.12505
-0.05 | -0.006244 | -0.11251
-0.04 | -0.00508 | -0.10236
-0.03 | -0.0038237 | -0.094
-0.02 | -0.002574 | -0.08446
-0.01 | -0.0013648 | -0.07631
0 | -4.17e-05 | -0.06813
0.01 | 0.001385 | -0.06017
0.02 | 0.002824 | -0.05313
0.03 | 0.0045466 | -0.046264
0.04 | 0.006323 | -0.039589
0.05 | 0.008384 | -0.033128
0.06 | 0.010683 | -0.025996
0.07 | 0.013403 | -0.0185
0.08 | 0.016449 | -0.010718
0.09 | 0.019709 | -0.0021014
0.1 | 0.02357 | 0.007743
0.11 | 0.028258 | 0.019253
0.12 | 0.0333 | 0.033083
0.13 | 0.039066 | 0.049867
0.14 | 0.045581 | 0.06983
0.15 | 0.053544 | 0.09508
0.16 | 0.06141 | 0.12648
0.17 | 0.07089 | 0.1641
0.18 | 0.08274 | 0.20986
0.19 | 0.09594 | 0.26434
0.2 | 0.11076 | 0.33286
0.21 | 0.12722 | 0.41522
0.22 | 0.14521 | 0.5135
0.23 | 0.16715 | 0.6229
0.24 | 0.19203 | 0.7626
0.25 | 0.21832 | 0.9292
0.26 | 0.24909 | 1.1297
0.27 | 0.28349 | 1.3663
0.28 | 0.32346 | 1.6393
0.29 | 0.36582 | 1.9698
0.3 | 0.41324 | 2.3579
0.31 | 0.46657 | 2.813
0.32 | 0.52503 | 3.3428
0.33 | 0.5817 | 3.9807
0.34 | 0.6596 | 4.7227
0.35 | 0.744 | 5.5886
0.36 | 0.8366 | 6.558
0.37 | 0.9451 | 7.774
0.38 | 1.0641 | 9.181
0.39 | 1.1954 | 10.859
0.4 | 1.3522 | 12.804
0.41 | 1.52 | 15.115
0.42 | 1.7131 | 17.842
0.43 | 1.9419 | 21.082
0.44 | 2.2036 | 24.889
0.45 | 2.4985 | 29.423
0.46 | 2.8539 | 34.774
0.47 | 3.2638 | 41.136
0.48 | 3.7397 | 48.646
0.49 | 4.2988 | 57.47
0.5 | 4.9794 | 68.15