## Diode Characteristic (uA-mm)
VGS (V) | VDS = 0.000 V | VDS = 0.500 V
-1.25 | -9.159 | -26.19
-1.24 | -8.836 | -25.339
-1.23 | -8.48 | -24.464
-1.22 | -8.122 | -23.749
-1.21 | -7.865 | -23.024
-1.2 | -7.552 | -22.19
-1.19 | -7.238 | -21.443
-1.18 | -6.98 | -20.696
-1.17 | -6.72 | -20.117
-1.16 | -6.488 | -19.423
-1.15 | -6.206 | -18.863
-1.14 | -5.947 | -18.096
-1.13 | -5.751 | -17.575
-1.12 | -5.494 | -16.991
-1.11 | -5.318 | -16.459
-1.1 | -5.08 | -15.93
-1.09 | -4.8891 | -15.353
-1.08 | -4.7064 | -14.871
-1.07 | -4.5086 | -14.406
-1.06 | -4.3368 | -13.936
-1.05 | -4.1395 | -13.458
-1.04 | -4.0044 | -12.952
-1.03 | -3.825 | -12.5
-1.02 | -3.677 | -12.077
-1.01 | -3.5121 | -11.692
-1 | -3.3653 | -11.242
-0.99 | -3.2522 | -10.86
-0.98 | -3.1037 | -10.467
-0.97 | -2.9847 | -10.115
-0.96 | -2.8586 | -9.757
-0.95 | -2.7461 | -9.446
-0.94 | -2.6227 | -9.109
-0.93 | -2.5205 | -8.742
-0.92 | -2.4092 | -8.412
-0.91 | -2.3166 | -8.125
-0.9 | -2.2237 | -7.86
-0.89 | -2.1244 | -7.557
-0.88 | -2.0346 | -7.248
-0.87 | -1.9334 | -6.989
-0.86 | -1.8651 | -6.745
-0.85 | -1.7817 | -6.478
-0.84 | -1.7008 | -6.247
-0.83 | -1.6228 | -6.026
-0.82 | -1.554 | -5.827
-0.81 | -1.4822 | -5.558
-0.8 | -1.4057 | -5.361
-0.79 | -1.3571 | -5.146
-0.78 | -1.2875 | -4.9626
-0.77 | -1.2311 | -4.7898
-0.76 | -1.1745 | -4.6232
-0.75 | -1.1156 | -4.4158
-0.74 | -1.0641 | -4.275
-0.73 | -1.0172 | -4.0807
-0.72 | -0.9659 | -3.9347
-0.71 | -0.9191 | -3.7724
-0.7 | -0.8773 | -3.6194
-0.69 | -0.8301 | -3.4789
-0.68 | -0.7901 | -3.3523
-0.67 | -0.7576 | -3.2075
-0.66 | -0.7138 | -3.0864
-0.65 | -0.6786 | -2.9573
-0.64 | -0.6465 | -2.824
-0.63 | -0.6167 | -2.715
-0.62 | -0.5816 | -2.6178
-0.61 | -0.5547 | -2.4863
-0.6 | -0.5252 | -2.3985
-0.59 | -0.49911 | -2.2973
-0.58 | -0.46893 | -2.2015
-0.57 | -0.44561 | -2.1069
-0.56 | -0.42119 | -2.0105
-0.55 | -0.39875 | -1.9235
-0.54 | -0.37838 | -1.8527
-0.53 | -0.35875 | -1.7726
-0.52 | -0.33862 | -1.6955
-0.51 | -0.31618 | -1.6141
-0.5 | -0.30086 | -1.5394
-0.49 | -0.28549 | -1.4848
-0.48 | -0.26598 | -1.4126
-0.47 | -0.25184 | -1.3587
-0.46 | -0.23747 | -1.2922
-0.45 | -0.2227 | -1.2446
-0.44 | -0.21023 | -1.187
-0.43 | -0.19559 | -1.1338
-0.42 | -0.18389 | -1.0837
-0.41 | -0.17286 | -1.0287
-0.4 | -0.16155 | -0.987
-0.39 | -0.15204 | -0.9453
-0.38 | -0.14199 | -0.8964
-0.37 | -0.13291 | -0.8584
-0.36 | -0.12381 | -0.8222
-0.35 | -0.11569 | -0.7791
-0.34 | -0.1079 | -0.7468
-0.33 | -0.10006 | -0.7132
-0.32 | -0.09358 | -0.682
-0.31 | -0.08663 | -0.6456
-0.3 | -0.08013 | -0.6146
-0.29 | -0.07473 | -0.5772
-0.28 | -0.06889 | -0.5535
-0.27 | -0.06386 | -0.5248
-0.26 | -0.05918 | -0.49842
-0.25 | -0.054 | -0.47164
-0.24 | -0.050377 | -0.44327
-0.23 | -0.046344 | -0.42389
-0.22 | -0.042906 | -0.39768
-0.21 | -0.039144 | -0.37426
-0.2 | -0.036001 | -0.35098
-0.19 | -0.032714 | -0.32896
-0.18 | -0.029891 | -0.30656
-0.17 | -0.027432 | -0.28616
-0.16 | -0.024742 | -0.26594
-0.15 | -0.022347 | -0.24651
-0.14 | -0.020232 | -0.22756
-0.13 | -0.018112 | -0.21224
-0.12 | -0.016325 | -0.19438
-0.11 | -0.0146 | -0.18077
-0.1 | -0.012894 | -0.16508
-0.09 | -0.011376 | -0.15158
-0.08 | -0.009962 | -0.14066
-0.07 | -0.008492 | -0.12688
-0.06 | -0.007287 | -0.11566
-0.05 | -0.006023 | -0.10447
-0.04 | -0.0048701 | -0.09528
-0.03 | -0.00366 | -0.08658
-0.02 | -0.0025194 | -0.07793
-0.01 | -0.0012864 | -0.06972
0 | 1.84e-05 | -0.06135
0.01 | 0.0013028 | -0.05458
0.02 | 0.0028011 | -0.047761
0.03 | 0.0043266 | -0.0413
0.04 | 0.006053 | -0.035037
0.05 | 0.008024 | -0.029143
0.06 | 0.01038 | -0.022762
0.07 | 0.012854 | -0.015827
0.08 | 0.015697 | -0.008449
0.09 | 0.019108 | 3.27e-05
0.1 | 0.022826 | 0.009545
0.11 | 0.026975 | 0.020859
0.12 | 0.032006 | 0.034435
0.13 | 0.037753 | 0.051114
0.14 | 0.044088 | 0.07121
0.15 | 0.051288 | 0.09581
0.16 | 0.05898 | 0.12657
0.17 | 0.06847 | 0.16364
0.18 | 0.07932 | 0.20915
0.19 | 0.09169 | 0.26482
0.2 | 0.10635 | 0.33048
0.21 | 0.1223 | 0.41367
0.22 | 0.14046 | 0.50905
0.23 | 0.16014 | 0.6196
0.24 | 0.18425 | 0.759
0.25 | 0.21218 | 0.929
0.26 | 0.2415 | 1.1253
0.27 | 0.27376 | 1.3557
0.28 | 0.30962 | 1.6318
0.29 | 0.35244 | 1.9558
0.3 | 0.39905 | 2.349
0.31 | 0.45062 | 2.8043
0.32 | 0.50901 | 3.34
0.33 | 0.571 | 3.9777
0.34 | 0.6436 | 4.7161
0.35 | 0.7238 | 5.5979
0.36 | 0.8179 | 6.573
0.37 | 0.9224 | 7.8
0.38 | 1.0361 | 9.227
0.39 | 1.1649 | 10.878
0.4 | 1.3149 | 12.88
0.41 | 1.4866 | 15.194
0.42 | 1.6783 | 17.986
0.43 | 1.8971 | 21.257
0.44 | 2.1511 | 25.141
0.45 | 2.4418 | 29.714
0.46 | 2.8007 | 35.152
0.47 | 3.2037 | 41.609
0.48 | 3.6655 | 49.293
0.49 | 4.2482 | 58.28
0.5 | 4.9216 | 69.15