## Diode Characteristic (uA-mm)
VGS (V) | VDS = 0.000 V | VDS = 0.500 V
-1.25 | -8.863 | -25.113
-1.24 | -8.508 | -24.372
-1.23 | -8.215 | -23.551
-1.22 | -7.888 | -22.772
-1.21 | -7.592 | -22.054
-1.2 | -7.342 | -21.402
-1.19 | -7.009 | -20.65
-1.18 | -6.746 | -20.001
-1.17 | -6.503 | -19.37
-1.16 | -6.284 | -18.697
-1.15 | -6.05 | -18.076
-1.14 | -5.781 | -17.42
-1.13 | -5.54 | -16.9
-1.12 | -5.317 | -16.321
-1.11 | -5.126 | -15.711
-1.1 | -4.9496 | -15.246
-1.09 | -4.7312 | -14.712
-1.08 | -4.5313 | -14.185
-1.07 | -4.378 | -13.732
-1.06 | -4.1768 | -13.26
-1.05 | -4.0228 | -12.816
-1.04 | -3.8702 | -12.351
-1.03 | -3.7136 | -11.919
-1.02 | -3.5715 | -11.508
-1.01 | -3.3968 | -11.138
-1 | -3.2653 | -10.814
-0.99 | -3.1437 | -10.379
-0.98 | -3.0158 | -10.04
-0.97 | -2.8822 | -9.682
-0.96 | -2.7568 | -9.304
-0.95 | -2.6563 | -8.976
-0.94 | -2.537 | -8.653
-0.93 | -2.4222 | -8.322
-0.92 | -2.3382 | -8.097
-0.91 | -2.2363 | -7.813
-0.9 | -2.1345 | -7.515
-0.89 | -2.0462 | -7.283
-0.88 | -1.9574 | -7
-0.87 | -1.8698 | -6.729
-0.86 | -1.7919 | -6.473
-0.85 | -1.7207 | -6.264
-0.84 | -1.6444 | -6.007
-0.83 | -1.5711 | -5.781
-0.82 | -1.5012 | -5.545
-0.81 | -1.4337 | -5.332
-0.8 | -1.3679 | -5.156
-0.79 | -1.3011 | -4.9731
-0.78 | -1.242 | -4.7968
-0.77 | -1.1886 | -4.5738
-0.76 | -1.1356 | -4.4101
-0.75 | -1.0855 | -4.262
-0.74 | -1.0301 | -4.079
-0.73 | -0.9811 | -3.9177
-0.72 | -0.9335 | -3.7537
-0.71 | -0.8906 | -3.6225
-0.7 | -0.8469 | -3.483
-0.69 | -0.803 | -3.3233
-0.68 | -0.7684 | -3.2207
-0.67 | -0.7292 | -3.0769
-0.66 | -0.6919 | -2.9612
-0.65 | -0.6579 | -2.8325
-0.64 | -0.6244 | -2.7295
-0.63 | -0.5932 | -2.6099
-0.62 | -0.5632 | -2.4982
-0.61 | -0.534 | -2.3998
-0.6 | -0.5041 | -2.331
-0.59 | -0.48499 | -2.2188
-0.58 | -0.45647 | -2.1248
-0.57 | -0.43386 | -2.0364
-0.56 | -0.4117 | -1.9494
-0.55 | -0.38914 | -1.8712
-0.54 | -0.36579 | -1.783
-0.53 | -0.34594 | -1.7054
-0.52 | -0.32749 | -1.6293
-0.51 | -0.30729 | -1.5685
-0.5 | -0.29101 | -1.4948
-0.49 | -0.27467 | -1.438
-0.48 | -0.25907 | -1.3747
-0.47 | -0.2448 | -1.3109
-0.46 | -0.23056 | -1.2579
-0.45 | -0.21655 | -1.2046
-0.44 | -0.20345 | -1.1563
-0.43 | -0.19079 | -1.0987
-0.42 | -0.1788 | -1.0473
-0.41 | -0.16793 | -1.0004
-0.4 | -0.1579 | -0.9592
-0.39 | -0.14741 | -0.9132
-0.38 | -0.13773 | -0.8725
-0.37 | -0.12858 | -0.8294
-0.36 | -0.12004 | -0.7909
-0.35 | -0.11262 | -0.7544
-0.34 | -0.10424 | -0.7213
-0.33 | -0.09743 | -0.6853
-0.32 | -0.09106 | -0.6558
-0.31 | -0.08437 | -0.6211
-0.3 | -0.07814 | -0.5906
-0.29 | -0.07227 | -0.5615
-0.28 | -0.06699 | -0.5341
-0.27 | -0.06209 | -0.5075
-0.26 | -0.05744 | -0.48368
-0.25 | -0.053 | -0.45774
-0.24 | -0.049402 | -0.43164
-0.23 | -0.045611 | -0.40929
-0.22 | -0.041563 | -0.38412
-0.21 | -0.038341 | -0.36172
-0.2 | -0.035196 | -0.33895
-0.19 | -0.032219 | -0.31781
-0.18 | -0.029503 | -0.30004
-0.17 | -0.026823 | -0.28147
-0.16 | -0.024385 | -0.26017
-0.15 | -0.021993 | -0.24279
-0.14 | -0.019845 | -0.22519
-0.13 | -0.017986 | -0.20772
-0.12 | -0.016221 | -0.19292
-0.11 | -0.014387 | -0.1786
-0.1 | -0.01279 | -0.16319
-0.09 | -0.011257 | -0.14995
-0.08 | -0.009942 | -0.13695
-0.07 | -0.008613 | -0.12599
-0.06 | -0.007271 | -0.11449
-0.05 | -0.006048 | -0.10359
-0.04 | -0.0048744 | -0.09434
-0.03 | -0.0037343 | -0.08524
-0.02 | -0.0024991 | -0.0758
-0.01 | -0.001326 | -0.06849
0 | -4.43e-05 | -0.06045
0.01 | 0.0013559 | -0.05347
0.02 | 0.0027576 | -0.046941
0.03 | 0.0044251 | -0.040602
0.04 | 0.00614 | -0.034687
0.05 | 0.008097 | -0.028488
0.06 | 0.01032 | -0.022
0.07 | 0.013051 | -0.015501
0.08 | 0.015899 | -0.007961
0.09 | 0.019088 | 0.0002355
0.1 | 0.022799 | 0.009993
0.11 | 0.027337 | 0.02118
0.12 | 0.032114 | 0.035143
0.13 | 0.037481 | 0.051803
0.14 | 0.043805 | 0.07214
0.15 | 0.05138 | 0.09726
0.16 | 0.05897 | 0.12877
0.17 | 0.06811 | 0.16738
0.18 | 0.07954 | 0.21318
0.19 | 0.09183 | 0.2705
0.2 | 0.10558 | 0.33901
0.21 | 0.12178 | 0.42385
0.22 | 0.13991 | 0.52502
0.23 | 0.16044 | 0.6371
0.24 | 0.18369 | 0.7839
0.25 | 0.20951 | 0.9585
0.26 | 0.23891 | 1.162
0.27 | 0.27011 | 1.4032
0.28 | 0.30779 | 1.6934
0.29 | 0.34799 | 2.0329
0.3 | 0.39435 | 2.4356
0.31 | 0.44597 | 2.9101
0.32 | 0.5027 | 3.4661
0.33 | 0.56858 | 4.1234
0.34 | 0.6292 | 4.9009
0.35 | 0.7079 | 5.785
0.36 | 0.801 | 6.866
0.37 | 0.9043 | 8.129
0.38 | 1.0158 | 9.621
0.39 | 1.1444 | 11.366
0.4 | 1.2913 | 13.429
0.41 | 1.4562 | 15.881
0.42 | 1.6397 | 18.797
0.43 | 1.8634 | 22.22
0.44 | 2.1066 | 26.256
0.45 | 2.3872 | 31.105
0.46 | 2.7347 | 36.885
0.47 | 3.1313 | 43.697
0.48 | 3.6087 | 51.697
0.49 | 4.1623 | 61.07
0.5 | 4.8216 | 72.38