## Diode Characteristic (uA-mm)
VGS (V) | VDS = 0.000 V | VDS = 0.500 V
-1.25 | -8.854 | -25.277
-1.24 | -8.462 | -24.439
-1.23 | -8.16 | -23.704
-1.22 | -7.842 | -22.94
-1.21 | -7.579 | -22.155
-1.2 | -7.269 | -21.521
-1.19 | -7.004 | -20.846
-1.18 | -6.709 | -20.062
-1.17 | -6.45 | -19.409
-1.16 | -6.235 | -18.851
-1.15 | -5.958 | -18.169
-1.14 | -5.733 | -17.6
-1.13 | -5.532 | -17.03
-1.12 | -5.294 | -16.375
-1.11 | -5.12 | -15.842
-1.1 | -4.883 | -15.337
-1.09 | -4.7023 | -14.787
-1.08 | -4.5319 | -14.411
-1.07 | -4.3651 | -13.926
-1.06 | -4.1917 | -13.347
-1.05 | -4.0176 | -12.869
-1.04 | -3.8471 | -12.488
-1.03 | -3.6853 | -12.077
-1.02 | -3.5493 | -11.648
-1.01 | -3.3832 | -11.326
-1 | -3.2638 | -10.894
-0.99 | -3.1289 | -10.487
-0.98 | -3.0178 | -10.121
-0.97 | -2.8937 | -9.816
-0.96 | -2.7724 | -9.467
-0.95 | -2.6598 | -9.133
-0.94 | -2.5387 | -8.795
-0.93 | -2.4465 | -8.504
-0.92 | -2.3285 | -8.192
-0.91 | -2.2318 | -7.895
-0.9 | -2.1377 | -7.653
-0.89 | -2.0406 | -7.326
-0.88 | -1.952 | -7.083
-0.87 | -1.862 | -6.817
-0.86 | -1.7932 | -6.577
-0.85 | -1.7143 | -6.328
-0.84 | -1.6498 | -6.118
-0.83 | -1.5675 | -5.887
-0.82 | -1.4902 | -5.668
-0.81 | -1.4276 | -5.47
-0.8 | -1.3642 | -5.234
-0.79 | -1.305 | -5.033
-0.78 | -1.2438 | -4.8293
-0.77 | -1.1863 | -4.6634
-0.76 | -1.1365 | -4.477
-0.75 | -1.0748 | -4.3282
-0.74 | -1.0246 | -4.1298
-0.73 | -0.9728 | -3.9753
-0.72 | -0.932 | -3.8207
-0.71 | -0.8916 | -3.691
-0.7 | -0.845 | -3.5396
-0.69 | -0.8063 | -3.4018
-0.68 | -0.7695 | -3.2715
-0.67 | -0.7333 | -3.138
-0.66 | -0.6929 | -3.0037
-0.65 | -0.6589 | -2.8946
-0.64 | -0.6228 | -2.7647
-0.63 | -0.5925 | -2.6598
-0.62 | -0.5652 | -2.5487
-0.61 | -0.5376 | -2.4432
-0.6 | -0.5054 | -2.3395
-0.59 | -0.48398 | -2.2595
-0.58 | -0.45971 | -2.1682
-0.57 | -0.43373 | -2.0755
-0.56 | -0.41206 | -1.9721
-0.55 | -0.38867 | -1.9047
-0.54 | -0.36786 | -1.8227
-0.53 | -0.34627 | -1.7482
-0.52 | -0.32576 | -1.6645
-0.51 | -0.31093 | -1.6015
-0.5 | -0.29181 | -1.541
-0.49 | -0.27499 | -1.4651
-0.48 | -0.25923 | -1.4098
-0.47 | -0.24617 | -1.3535
-0.46 | -0.23124 | -1.2895
-0.45 | -0.2184 | -1.236
-0.44 | -0.20556 | -1.1714
-0.43 | -0.19235 | -1.1185
-0.42 | -0.18105 | -1.0677
-0.41 | -0.17013 | -1.0299
-0.4 | -0.15985 | -0.9737
-0.39 | -0.14866 | -0.9364
-0.38 | -0.13944 | -0.8921
-0.37 | -0.12939 | -0.8564
-0.36 | -0.12116 | -0.8122
-0.35 | -0.11349 | -0.7717
-0.34 | -0.1061 | -0.7333
-0.33 | -0.09838 | -0.7011
-0.32 | -0.09192 | -0.6677
-0.31 | -0.08582 | -0.6362
-0.3 | -0.07926 | -0.602
-0.29 | -0.07372 | -0.5733
-0.28 | -0.06793 | -0.5472
-0.27 | -0.06272 | -0.5192
-0.26 | -0.05814 | -0.49756
-0.25 | -0.05343 | -0.46757
-0.24 | -0.049938 | -0.44305
-0.23 | -0.045708 | -0.41799
-0.22 | -0.042403 | -0.39624
-0.21 | -0.038922 | -0.37039
-0.2 | -0.03534 | -0.35208
-0.19 | -0.032381 | -0.3286
-0.18 | -0.029479 | -0.30784
-0.17 | -0.027035 | -0.28561
-0.16 | -0.02458 | -0.26674
-0.15 | -0.022074 | -0.24676
-0.14 | -0.020028 | -0.23011
-0.13 | -0.018051 | -0.21328
-0.12 | -0.016208 | -0.19522
-0.11 | -0.014414 | -0.17895
-0.1 | -0.01278 | -0.16541
-0.09 | -0.01133 | -0.15111
-0.08 | -0.009949 | -0.13934
-0.07 | -0.008482 | -0.12592
-0.06 | -0.007285 | -0.11499
-0.05 | -0.006018 | -0.10411
-0.04 | -0.0048577 | -0.09482
-0.03 | -0.003661 | -0.08525
-0.02 | -0.0025046 | -0.07639
-0.01 | -0.0012604 | -0.06816
0 | 6.9e-06 | -0.06115
0.01 | 0.0013041 | -0.05404
0.02 | 0.0027541 | -0.04781
0.03 | 0.0043529 | -0.041131
0.04 | 0.006044 | -0.034935
0.05 | 0.007993 | -0.028565
0.06 | 0.010357 | -0.022371
0.07 | 0.012929 | -0.01564
0.08 | 0.015673 | -0.008436
0.09 | 0.018903 | -9.4e-05
0.1 | 0.022908 | 0.009393
0.11 | 0.027126 | 0.020591
0.12 | 0.031842 | 0.03449
0.13 | 0.037447 | 0.05095
0.14 | 0.044082 | 0.07078
0.15 | 0.051314 | 0.09566
0.16 | 0.05828 | 0.1261
0.17 | 0.06766 | 0.16358
0.18 | 0.07841 | 0.20886
0.19 | 0.09097 | 0.26373
0.2 | 0.10502 | 0.33163
0.21 | 0.12045 | 0.41184
0.22 | 0.13911 | 0.51035
0.23 | 0.15927 | 0.6217
0.24 | 0.18197 | 0.7586
0.25 | 0.20695 | 0.9263
0.26 | 0.23656 | 1.124
0.27 | 0.26971 | 1.3532
0.28 | 0.30514 | 1.6323
0.29 | 0.34647 | 1.9553
0.3 | 0.39273 | 2.3436
0.31 | 0.44485 | 2.7945
0.32 | 0.50166 | 3.3241
0.33 | 0.56601 | 3.9543
0.34 | 0.6269 | 4.6827
0.35 | 0.7084 | 5.5535
0.36 | 0.7965 | 6.518
0.37 | 0.9033 | 7.719
0.38 | 1.0177 | 9.154
0.39 | 1.1463 | 10.815
0.4 | 1.2881 | 12.77
0.41 | 1.4597 | 15.043
0.42 | 1.6484 | 17.812
0.43 | 1.8628 | 21.056
0.44 | 2.1172 | 24.843
0.45 | 2.4079 | 29.363
0.46 | 2.7394 | 34.763
0.47 | 3.1457 | 41.143
0.48 | 3.6145 | 48.578
0.49 | 4.1828 | 57.47
0.5 | 4.8405 | 68.14