## Diode Characteristic (uA-mm)
VGS (V) | VDS = 0.000 V | VDS = 0.500 V
-1.25 | -8.144 | -22.685
-1.24 | -7.848 | -21.866
-1.23 | -7.538 | -21.183
-1.22 | -7.282 | -20.417
-1.21 | -7.027 | -19.833
-1.2 | -6.761 | -19.242
-1.19 | -6.533 | -18.592
-1.18 | -6.259 | -18.013
-1.17 | -6.051 | -17.393
-1.16 | -5.797 | -16.915
-1.15 | -5.609 | -16.328
-1.14 | -5.399 | -15.808
-1.13 | -5.179 | -15.338
-1.12 | -4.992 | -14.792
-1.11 | -4.788 | -14.295
-1.1 | -4.6104 | -13.798
-1.09 | -4.4412 | -13.364
-1.08 | -4.2814 | -12.902
-1.07 | -4.1047 | -12.439
-1.06 | -3.9543 | -12.116
-1.05 | -3.7986 | -11.696
-1.04 | -3.6461 | -11.276
-1.03 | -3.5294 | -10.931
-1.02 | -3.3892 | -10.553
-1.01 | -3.2564 | -10.132
-1 | -3.1326 | -9.837
-0.99 | -2.9918 | -9.462
-0.98 | -2.8885 | -9.167
-0.97 | -2.7556 | -8.843
-0.96 | -2.6642 | -8.559
-0.95 | -2.5567 | -8.238
-0.94 | -2.4465 | -7.98
-0.93 | -2.3493 | -7.72
-0.92 | -2.2503 | -7.447
-0.91 | -2.1711 | -7.196
-0.9 | -2.0774 | -6.938
-0.89 | -1.978 | -6.679
-0.88 | -1.8866 | -6.477
-0.87 | -1.8164 | -6.217
-0.86 | -1.7456 | -6.014
-0.85 | -1.6708 | -5.81
-0.84 | -1.598 | -5.603
-0.83 | -1.5292 | -5.397
-0.82 | -1.4614 | -5.179
-0.81 | -1.3864 | -5.0082
-0.8 | -1.329 | -4.8013
-0.79 | -1.2687 | -4.6323
-0.78 | -1.2206 | -4.4415
-0.77 | -1.157 | -4.292
-0.76 | -1.1093 | -4.1335
-0.75 | -1.0599 | -4.0051
-0.74 | -1.0122 | -3.8499
-0.73 | -0.9652 | -3.6788
-0.72 | -0.9244 | -3.5416
-0.71 | -0.8784 | -3.3981
-0.7 | -0.8395 | -3.2737
-0.69 | -0.8034 | -3.1266
-0.68 | -0.7609 | -3.0148
-0.67 | -0.7214 | -2.9014
-0.66 | -0.6915 | -2.7935
-0.65 | -0.6546 | -2.6701
-0.64 | -0.6223 | -2.5731
-0.63 | -0.5937 | -2.4765
-0.62 | -0.5627 | -2.3709
-0.61 | -0.5338 | -2.2821
-0.6 | -0.5079 | -2.1971
-0.59 | -0.48545 | -2.0982
-0.58 | -0.46119 | -2.0104
-0.57 | -0.43569 | -1.9379
-0.56 | -0.41382 | -1.8533
-0.55 | -0.39125 | -1.7776
-0.54 | -0.37077 | -1.7102
-0.53 | -0.34952 | -1.639
-0.52 | -0.3298 | -1.5743
-0.51 | -0.31285 | -1.5123
-0.5 | -0.29543 | -1.4418
-0.49 | -0.27932 | -1.3851
-0.48 | -0.26313 | -1.3274
-0.47 | -0.24739 | -1.2647
-0.46 | -0.23348 | -1.2143
-0.45 | -0.21947 | -1.1641
-0.44 | -0.20591 | -1.1194
-0.43 | -0.19438 | -1.0621
-0.42 | -0.18196 | -1.018
-0.41 | -0.17095 | -0.9703
-0.4 | -0.16119 | -0.9275
-0.39 | -0.15019 | -0.8831
-0.38 | -0.14065 | -0.8461
-0.37 | -0.13138 | -0.805
-0.36 | -0.12296 | -0.772
-0.35 | -0.11535 | -0.7326
-0.34 | -0.10568 | -0.6993
-0.33 | -0.09927 | -0.6719
-0.32 | -0.09338 | -0.6353
-0.31 | -0.08737 | -0.6073
-0.3 | -0.08062 | -0.583
-0.29 | -0.0754 | -0.5544
-0.28 | -0.06972 | -0.5287
-0.27 | -0.0642 | -0.50217
-0.26 | -0.05968 | -0.4775
-0.25 | -0.05484 | -0.44782
-0.24 | -0.05065 | -0.42552
-0.23 | -0.047041 | -0.40034
-0.22 | -0.042603 | -0.37519
-0.21 | -0.039304 | -0.35035
-0.2 | -0.036049 | -0.3291
-0.19 | -0.032937 | -0.30844
-0.18 | -0.029858 | -0.28776
-0.17 | -0.027216 | -0.26746
-0.16 | -0.024917 | -0.2477
-0.15 | -0.022414 | -0.22961
-0.14 | -0.020228 | -0.21329
-0.13 | -0.018233 | -0.19587
-0.12 | -0.016516 | -0.17954
-0.11 | -0.014661 | -0.16628
-0.1 | -0.01296 | -0.15122
-0.09 | -0.011466 | -0.13854
-0.08 | -0.010047 | -0.12585
-0.07 | -0.008706 | -0.11442
-0.06 | -0.007312 | -0.10485
-0.05 | -0.006096 | -0.09472
-0.04 | -0.0049624 | -0.08498
-0.03 | -0.0037831 | -0.07696
-0.02 | -0.0025379 | -0.06858
-0.01 | -0.0013333 | -0.06199
0 | -4.03e-05 | -0.05475
0.01 | 0.0013699 | -0.047851
0.02 | 0.0027557 | -0.042235
0.03 | 0.0044732 | -0.036195
0.04 | 0.006177 | -0.030306
0.05 | 0.008133 | -0.024597
0.06 | 0.010347 | -0.018392
0.07 | 0.013096 | -0.012172
0.08 | 0.015975 | -0.005176
0.09 | 0.019212 | 0.0026081
0.1 | 0.022936 | 0.011848
0.11 | 0.027271 | 0.023142
0.12 | 0.032298 | 0.036582
0.13 | 0.037688 | 0.053044
0.14 | 0.044088 | 0.07285
0.15 | 0.051453 | 0.09817
0.16 | 0.0586 | 0.129
0.17 | 0.0678 | 0.16606
0.18 | 0.079 | 0.21288
0.19 | 0.09063 | 0.26832
0.2 | 0.10443 | 0.33713
0.21 | 0.12019 | 0.42019
0.22 | 0.13784 | 0.51906
0.23 | 0.1574 | 0.6322
0.24 | 0.17988 | 0.7745
0.25 | 0.20563 | 0.946
0.26 | 0.23411 | 1.147
0.27 | 0.26521 | 1.3849
0.28 | 0.30148 | 1.6664
0.29 | 0.3412 | 2.0028
0.3 | 0.3869 | 2.3944
0.31 | 0.4351 | 2.8553
0.32 | 0.49 | 3.4082
0.33 | 0.55388 | 4.0503
0.34 | 0.6135 | 4.8198
0.35 | 0.691 | 5.6985
0.36 | 0.778 | 6.714
0.37 | 0.8796 | 7.965
0.38 | 0.9887 | 9.415
0.39 | 1.118 | 11.135
0.4 | 1.2622 | 13.159
0.41 | 1.4282 | 15.538
0.42 | 1.6045 | 18.385
0.43 | 1.8207 | 21.773
0.44 | 2.0722 | 25.77
0.45 | 2.3507 | 30.426
0.46 | 2.6871 | 36.139
0.47 | 3.0784 | 42.77
0.48 | 3.5361 | 50.726
0.49 | 4.087 | 59.93
0.5 | 4.7492 | 71.02