## Diode Characteristic (uA-mm)
VGS (V) | VDS = 0.000 V | VDS = 0.500 V
-1.25 | -8.887 | -25.151
-1.24 | -8.511 | -24.356
-1.23 | -8.173 | -23.566
-1.22 | -7.902 | -22.83
-1.21 | -7.57 | -22.016
-1.2 | -7.307 | -21.37
-1.19 | -7.021 | -20.618
-1.18 | -6.762 | -19.938
-1.17 | -6.489 | -19.242
-1.16 | -6.225 | -18.621
-1.15 | -6.02 | -18.02
-1.14 | -5.757 | -17.502
-1.13 | -5.512 | -16.829
-1.12 | -5.311 | -16.308
-1.11 | -5.11 | -15.686
-1.1 | -4.9473 | -15.202
-1.09 | -4.7293 | -14.684
-1.08 | -4.5348 | -14.118
-1.07 | -4.3485 | -13.681
-1.06 | -4.1732 | -13.267
-1.05 | -3.9953 | -12.811
-1.04 | -3.8462 | -12.305
-1.03 | -3.7019 | -11.951
-1.02 | -3.5412 | -11.487
-1.01 | -3.4147 | -11.098
-1 | -3.2653 | -10.725
-0.99 | -3.1117 | -10.369
-0.98 | -2.9859 | -9.973
-0.97 | -2.865 | -9.669
-0.96 | -2.7472 | -9.297
-0.95 | -2.636 | -8.957
-0.94 | -2.5281 | -8.63
-0.93 | -2.4255 | -8.344
-0.92 | -2.331 | -8.031
-0.91 | -2.226 | -7.744
-0.9 | -2.1447 | -7.469
-0.89 | -2.0395 | -7.191
-0.88 | -1.9477 | -6.942
-0.87 | -1.8547 | -6.691
-0.86 | -1.7879 | -6.412
-0.85 | -1.7126 | -6.176
-0.84 | -1.626 | -5.95
-0.83 | -1.5585 | -5.736
-0.82 | -1.4894 | -5.537
-0.81 | -1.4216 | -5.321
-0.8 | -1.3626 | -5.131
-0.79 | -1.2995 | -4.9564
-0.78 | -1.2368 | -4.7661
-0.77 | -1.187 | -4.5625
-0.76 | -1.1324 | -4.4279
-0.75 | -1.0813 | -4.2294
-0.74 | -1.0262 | -4.0548
-0.73 | -0.9719 | -3.8989
-0.72 | -0.9292 | -3.7598
-0.71 | -0.8865 | -3.611
-0.7 | -0.8418 | -3.4565
-0.69 | -0.8055 | -3.325
-0.68 | -0.7676 | -3.18
-0.67 | -0.729 | -3.056
-0.66 | -0.6983 | -2.9392
-0.65 | -0.6561 | -2.8119
-0.64 | -0.6265 | -2.6915
-0.63 | -0.5924 | -2.5804
-0.62 | -0.5604 | -2.4927
-0.61 | -0.5333 | -2.3779
-0.6 | -0.5039 | -2.2938
-0.59 | -0.48217 | -2.1858
-0.58 | -0.45651 | -2.0926
-0.57 | -0.43625 | -2
-0.56 | -0.41378 | -1.914
-0.55 | -0.38812 | -1.8456
-0.54 | -0.36956 | -1.7727
-0.53 | -0.35061 | -1.6906
-0.52 | -0.32746 | -1.6106
-0.51 | -0.31214 | -1.5496
-0.5 | -0.29237 | -1.4783
-0.49 | -0.27643 | -1.4131
-0.48 | -0.26122 | -1.3639
-0.47 | -0.24385 | -1.2953
-0.46 | -0.2316 | -1.2346
-0.45 | -0.21752 | -1.1795
-0.44 | -0.20452 | -1.1282
-0.43 | -0.19216 | -1.075
-0.42 | -0.17948 | -1.0392
-0.41 | -0.169 | -0.9863
-0.4 | -0.15784 | -0.9389
-0.39 | -0.14848 | -0.9002
-0.38 | -0.13905 | -0.8542
-0.37 | -0.12939 | -0.8196
-0.36 | -0.12142 | -0.7861
-0.35 | -0.11331 | -0.7488
-0.34 | -0.10616 | -0.7137
-0.33 | -0.09862 | -0.6786
-0.32 | -0.09172 | -0.6436
-0.31 | -0.08556 | -0.6157
-0.3 | -0.07972 | -0.5857
-0.29 | -0.07361 | -0.5548
-0.28 | -0.06761 | -0.5302
-0.27 | -0.06281 | -0.5067
-0.26 | -0.05805 | -0.4795
-0.25 | -0.05374 | -0.45248
-0.24 | -0.050057 | -0.43219
-0.23 | -0.045929 | -0.40508
-0.22 | -0.042526 | -0.38357
-0.21 | -0.039068 | -0.35989
-0.2 | -0.035752 | -0.33989
-0.19 | -0.03273 | -0.31835
-0.18 | -0.029715 | -0.29618
-0.17 | -0.027093 | -0.27718
-0.16 | -0.02462 | -0.25914
-0.15 | -0.022344 | -0.23989
-0.14 | -0.020289 | -0.22417
-0.13 | -0.018214 | -0.20775
-0.12 | -0.016364 | -0.19268
-0.11 | -0.014611 | -0.17649
-0.1 | -0.01305 | -0.16111
-0.09 | -0.011413 | -0.14822
-0.08 | -0.009947 | -0.13575
-0.07 | -0.008666 | -0.12545
-0.06 | -0.00737 | -0.11334
-0.05 | -0.006091 | -0.10355
-0.04 | -0.0048906 | -0.09324
-0.03 | -0.00373 | -0.08457
-0.02 | -0.0024967 | -0.07653
-0.01 | -0.0013225 | -0.06928
0 | -1.76e-05 | -0.06055
0.01 | 0.0013043 | -0.05441
0.02 | 0.0028148 | -0.048059
0.03 | 0.0043987 | -0.041647
0.04 | 0.006142 | -0.03493
0.05 | 0.008221 | -0.029039
0.06 | 0.010392 | -0.022446
0.07 | 0.013031 | -0.015636
0.08 | 0.016 | -0.007752
0.09 | 0.019431 | 0.0004863
0.1 | 0.023177 | 0.010245
0.11 | 0.027267 | 0.022247
0.12 | 0.032638 | 0.036341
0.13 | 0.038218 | 0.053366
0.14 | 0.044546 | 0.07397
0.15 | 0.051729 | 0.09951
0.16 | 0.05975 | 0.13182
0.17 | 0.06937 | 0.16971
0.18 | 0.08082 | 0.21812
0.19 | 0.09321 | 0.27624
0.2 | 0.10765 | 0.3463
0.21 | 0.12315 | 0.43242
0.22 | 0.14295 | 0.53468
0.23 | 0.16297 | 0.6527
0.24 | 0.18596 | 0.7991
0.25 | 0.21314 | 0.9788
0.26 | 0.24277 | 1.1861
0.27 | 0.27511 | 1.4347
0.28 | 0.31357 | 1.7284
0.29 | 0.35377 | 2.0743
0.3 | 0.40183 | 2.4886
0.31 | 0.45415 | 2.9713
0.32 | 0.51261 | 3.5379
0.33 | 0.5679 | 4.2158
0.34 | 0.6394 | 5.0173
0.35 | 0.7264 | 5.911
0.36 | 0.8149 | 7.015
0.37 | 0.9206 | 8.329
0.38 | 1.0361 | 9.883
0.39 | 1.1708 | 11.662
0.4 | 1.3175 | 13.847
0.41 | 1.4827 | 16.366
0.42 | 1.6784 | 19.43
0.43 | 1.8976 | 22.965
0.44 | 2.1468 | 27.216
0.45 | 2.4424 | 32.228
0.46 | 2.791 | 38.225
0.47 | 3.1999 | 45.343
0.48 | 3.6737 | 53.795
0.49 | 4.2407 | 63.56
0.5 | 4.9185 | 75.58