## Diode Characteristic (uA-mm)
VGS (V) | VDS = 0.000 V | VDS = 0.500 V
-1.25 | -9.49 | -27.23
-1.24 | -9.116 | -26.339
-1.23 | -8.764 | -25.342
-1.22 | -8.435 | -24.569
-1.21 | -8.137 | -23.806
-1.2 | -7.785 | -23.002
-1.19 | -7.477 | -22.229
-1.18 | -7.172 | -21.531
-1.17 | -6.908 | -20.855
-1.16 | -6.65 | -20.133
-1.15 | -6.396 | -19.514
-1.14 | -6.143 | -18.79
-1.13 | -5.904 | -18.085
-1.12 | -5.64 | -17.569
-1.11 | -5.459 | -16.95
-1.1 | -5.221 | -16.443
-1.09 | -5.0142 | -15.815
-1.08 | -4.8335 | -15.26
-1.07 | -4.6135 | -14.759
-1.06 | -4.4575 | -14.255
-1.05 | -4.2779 | -13.789
-1.04 | -4.0761 | -13.344
-1.03 | -3.9295 | -12.846
-1.02 | -3.7689 | -12.449
-1.01 | -3.5961 | -12.024
-1 | -3.4612 | -11.555
-0.99 | -3.3045 | -11.165
-0.98 | -3.1653 | -10.754
-0.97 | -3.0384 | -10.42
-0.96 | -2.9079 | -10.068
-0.95 | -2.7862 | -9.702
-0.94 | -2.6677 | -9.359
-0.93 | -2.5562 | -8.989
-0.92 | -2.4429 | -8.631
-0.91 | -2.3398 | -8.336
-0.9 | -2.2264 | -8.077
-0.89 | -2.1299 | -7.738
-0.88 | -2.0481 | -7.452
-0.87 | -1.9718 | -7.17
-0.86 | -1.8763 | -6.87
-0.85 | -1.787 | -6.609
-0.84 | -1.6982 | -6.385
-0.83 | -1.6296 | -6.12
-0.82 | -1.5496 | -5.917
-0.81 | -1.4791 | -5.71
-0.8 | -1.4142 | -5.493
-0.79 | -1.3478 | -5.289
-0.78 | -1.2826 | -5.058
-0.77 | -1.221 | -4.9051
-0.76 | -1.1642 | -4.7129
-0.75 | -1.1148 | -4.5171
-0.74 | -1.0606 | -4.3313
-0.73 | -1.0113 | -4.152
-0.72 | -0.9625 | -3.9852
-0.71 | -0.915 | -3.8321
-0.7 | -0.8677 | -3.6965
-0.69 | -0.8298 | -3.5434
-0.68 | -0.7841 | -3.3965
-0.67 | -0.7458 | -3.2715
-0.66 | -0.7096 | -3.1166
-0.65 | -0.672 | -2.998
-0.64 | -0.636 | -2.8745
-0.63 | -0.6022 | -2.7593
-0.62 | -0.5739 | -2.6553
-0.61 | -0.5466 | -2.544
-0.6 | -0.5213 | -2.4364
-0.59 | -0.4959 | -2.3365
-0.58 | -0.46354 | -2.2304
-0.57 | -0.43983 | -2.1427
-0.56 | -0.41984 | -2.051
-0.55 | -0.39757 | -1.96
-0.54 | -0.37482 | -1.8741
-0.53 | -0.35619 | -1.7941
-0.52 | -0.3336 | -1.7342
-0.51 | -0.31477 | -1.645
-0.5 | -0.29758 | -1.5732
-0.49 | -0.27966 | -1.5017
-0.48 | -0.26214 | -1.4319
-0.47 | -0.24916 | -1.3793
-0.46 | -0.23435 | -1.312
-0.45 | -0.21945 | -1.2585
-0.44 | -0.20624 | -1.1993
-0.43 | -0.19429 | -1.1421
-0.42 | -0.18257 | -1.1
-0.41 | -0.17018 | -1.0445
-0.4 | -0.15811 | -0.9999
-0.39 | -0.14831 | -0.9501
-0.38 | -0.13852 | -0.9065
-0.37 | -0.12992 | -0.8602
-0.36 | -0.12157 | -0.8179
-0.35 | -0.11283 | -0.7822
-0.34 | -0.10466 | -0.7386
-0.33 | -0.09828 | -0.7065
-0.32 | -0.09159 | -0.6778
-0.31 | -0.08445 | -0.6428
-0.3 | -0.07887 | -0.6125
-0.29 | -0.07291 | -0.5785
-0.28 | -0.06766 | -0.55
-0.27 | -0.06253 | -0.5207
-0.26 | -0.0581 | -0.4987
-0.25 | -0.0533 | -0.47364
-0.24 | -0.049602 | -0.44664
-0.23 | -0.045742 | -0.42047
-0.22 | -0.041933 | -0.39785
-0.21 | -0.038576 | -0.37638
-0.2 | -0.035103 | -0.35389
-0.19 | -0.032157 | -0.33007
-0.18 | -0.029414 | -0.30956
-0.17 | -0.026894 | -0.29028
-0.16 | -0.024238 | -0.27081
-0.15 | -0.022059 | -0.25124
-0.14 | -0.01998 | -0.23327
-0.13 | -0.018058 | -0.21558
-0.12 | -0.016223 | -0.1997
-0.11 | -0.014517 | -0.18295
-0.1 | -0.012929 | -0.1677
-0.09 | -0.011366 | -0.15391
-0.08 | -0.009836 | -0.14083
-0.07 | -0.008634 | -0.12895
-0.06 | -0.007339 | -0.11743
-0.05 | -0.00611 | -0.10756
-0.04 | -0.0049032 | -0.09747
-0.03 | -0.0037232 | -0.0882
-0.02 | -0.0025636 | -0.07972
-0.01 | -0.0012947 | -0.0713
0 | -9.4e-06 | -0.06328
0.01 | 0.0013073 | -0.0566
0.02 | 0.0028116 | -0.050113
0.03 | 0.0043702 | -0.043046
0.04 | 0.006081 | -0.036466
0.05 | 0.008198 | -0.030489
0.06 | 0.010531 | -0.023954
0.07 | 0.013031 | -0.017036
0.08 | 0.015826 | -0.009203
0.09 | 0.01946 | -0.0006784
0.1 | 0.023256 | 0.009263
0.11 | 0.027473 | 0.021104
0.12 | 0.032435 | 0.035111
0.13 | 0.03847 | 0.052409
0.14 | 0.044849 | 0.07321
0.15 | 0.052331 | 0.09896
0.16 | 0.06031 | 0.13091
0.17 | 0.07003 | 0.16912
0.18 | 0.08148 | 0.21729
0.19 | 0.09427 | 0.27576
0.2 | 0.10928 | 0.34497
0.21 | 0.12557 | 0.43057
0.22 | 0.14451 | 0.53192
0.23 | 0.16633 | 0.6479
0.24 | 0.18979 | 0.7945
0.25 | 0.21745 | 0.9718
0.26 | 0.2452 | 1.176
0.27 | 0.27967 | 1.4216
0.28 | 0.31839 | 1.7111
0.29 | 0.36003 | 2.0509
0.3 | 0.4101 | 2.4633
0.31 | 0.46152 | 2.9368
0.32 | 0.52443 | 3.4979
0.33 | 0.5789 | 4.1653
0.34 | 0.6498 | 4.9408
0.35 | 0.7357 | 5.833
0.36 | 0.8307 | 6.906
0.37 | 0.9344 | 8.189
0.38 | 1.0488 | 9.705
0.39 | 1.1887 | 11.475
0.4 | 1.3391 | 13.558
0.41 | 1.5028 | 16.055
0.42 | 1.6986 | 18.997
0.43 | 1.9239 | 22.465
0.44 | 2.1773 | 26.59
0.45 | 2.4794 | 31.474
0.46 | 2.8257 | 37.352
0.47 | 3.2408 | 44.196
0.48 | 3.7116 | 52.345
0.49 | 4.2838 | 61.87
0.5 | 4.9569 | 73.53