## Diode Characteristic (uA-mm)
VGS (V) | VDS = 0.000 V | VDS = 0.500 V
-1.25 | -8.553 | -25.059
-1.24 | -8.223 | -24.173
-1.23 | -7.882 | -23.334
-1.22 | -7.598 | -22.584
-1.21 | -7.29 | -21.756
-1.2 | -6.992 | -21.046
-1.19 | -6.717 | -20.4
-1.18 | -6.488 | -19.745
-1.17 | -6.225 | -19.113
-1.16 | -5.948 | -18.455
-1.15 | -5.731 | -17.851
-1.14 | -5.471 | -17.199
-1.13 | -5.234 | -16.647
-1.12 | -5.057 | -16.1
-1.11 | -4.8677 | -15.556
-1.1 | -4.6576 | -14.952
-1.09 | -4.488 | -14.443
-1.08 | -4.2654 | -13.943
-1.07 | -4.1183 | -13.499
-1.06 | -3.9324 | -13.065
-1.05 | -3.7818 | -12.557
-1.04 | -3.6249 | -12.175
-1.03 | -3.4976 | -11.781
-1.02 | -3.3396 | -11.351
-1.01 | -3.2008 | -10.929
-1 | -3.0744 | -10.554
-0.99 | -2.9261 | -10.16
-0.98 | -2.8231 | -9.773
-0.97 | -2.7085 | -9.449
-0.96 | -2.58 | -9.073
-0.95 | -2.4683 | -8.774
-0.94 | -2.3701 | -8.464
-0.93 | -2.2655 | -8.139
-0.92 | -2.1659 | -7.79
-0.91 | -2.074 | -7.559
-0.9 | -1.9846 | -7.257
-0.89 | -1.8993 | -6.975
-0.88 | -1.8122 | -6.735
-0.87 | -1.7254 | -6.482
-0.86 | -1.6552 | -6.23
-0.85 | -1.5803 | -5.963
-0.84 | -1.4918 | -5.746
-0.83 | -1.4244 | -5.543
-0.82 | -1.3641 | -5.316
-0.81 | -1.2992 | -5.132
-0.8 | -1.2425 | -4.9589
-0.79 | -1.1861 | -4.7587
-0.78 | -1.1278 | -4.5725
-0.77 | -1.0826 | -4.3775
-0.76 | -1.0346 | -4.2018
-0.75 | -0.9765 | -4.0748
-0.74 | -0.9349 | -3.892
-0.73 | -0.8926 | -3.7347
-0.72 | -0.844 | -3.5752
-0.71 | -0.8015 | -3.4329
-0.7 | -0.7607 | -3.2993
-0.69 | -0.7239 | -3.1526
-0.68 | -0.6922 | -3.0234
-0.67 | -0.6537 | -2.9151
-0.66 | -0.6206 | -2.794
-0.65 | -0.5931 | -2.6783
-0.64 | -0.5606 | -2.575
-0.63 | -0.53 | -2.4635
-0.62 | -0.5047 | -2.3502
-0.61 | -0.47918 | -2.2628
-0.6 | -0.45423 | -2.1659
-0.59 | -0.42726 | -2.0696
-0.58 | -0.40576 | -1.9802
-0.57 | -0.38281 | -1.888
-0.56 | -0.36176 | -1.8144
-0.55 | -0.34174 | -1.738
-0.54 | -0.32308 | -1.6646
-0.53 | -0.30841 | -1.5811
-0.52 | -0.28924 | -1.5196
-0.51 | -0.27254 | -1.4526
-0.5 | -0.25633 | -1.3861
-0.49 | -0.24167 | -1.3261
-0.48 | -0.22927 | -1.2631
-0.47 | -0.21536 | -1.2189
-0.46 | -0.20406 | -1.1612
-0.45 | -0.19155 | -1.1025
-0.44 | -0.17901 | -1.0562
-0.43 | -0.16765 | -1.0045
-0.42 | -0.15787 | -0.9539
-0.41 | -0.14845 | -0.9141
-0.4 | -0.13854 | -0.8757
-0.39 | -0.12987 | -0.8333
-0.38 | -0.121 | -0.7928
-0.37 | -0.11388 | -0.7545
-0.36 | -0.10625 | -0.7181
-0.35 | -0.09927 | -0.6895
-0.34 | -0.09204 | -0.6584
-0.33 | -0.08583 | -0.6269
-0.32 | -0.08021 | -0.599
-0.31 | -0.07463 | -0.5611
-0.3 | -0.06859 | -0.5341
-0.29 | -0.06407 | -0.5086
-0.28 | -0.0597 | -0.48529
-0.27 | -0.05465 | -0.45362
-0.26 | -0.0507 | -0.43684
-0.25 | -0.047169 | -0.41181
-0.24 | -0.043437 | -0.3887
-0.23 | -0.040009 | -0.36723
-0.22 | -0.037108 | -0.3441
-0.21 | -0.034107 | -0.32274
-0.2 | -0.031492 | -0.30334
-0.19 | -0.028678 | -0.28693
-0.18 | -0.026236 | -0.26996
-0.17 | -0.023899 | -0.25133
-0.16 | -0.021664 | -0.2349
-0.15 | -0.019654 | -0.21692
-0.14 | -0.017786 | -0.20256
-0.13 | -0.016129 | -0.18819
-0.12 | -0.014531 | -0.17447
-0.11 | -0.012915 | -0.15991
-0.1 | -0.011434 | -0.14758
-0.09 | -0.010134 | -0.13525
-0.08 | -0.008957 | -0.12307
-0.07 | -0.007718 | -0.11247
-0.06 | -0.006523 | -0.10309
-0.05 | -0.005454 | -0.09455
-0.04 | -0.0044082 | -0.0849
-0.03 | -0.0032993 | -0.07706
-0.02 | -0.0022852 | -0.07
-0.01 | -0.0011498 | -0.06278
0 | -2.28e-05 | -0.05525
0.01 | 0.0012012 | -0.049436
0.02 | 0.0025068 | -0.04364
0.03 | 0.0040227 | -0.037447
0.04 | 0.005615 | -0.032275
0.05 | 0.007567 | -0.026414
0.06 | 0.009572 | -0.020528
0.07 | 0.011926 | -0.014075
0.08 | 0.014578 | -0.007214
0.09 | 0.017803 | 0.0007249
0.1 | 0.021352 | 0.009874
0.11 | 0.025164 | 0.020946
0.12 | 0.029654 | 0.034513
0.13 | 0.035184 | 0.05114
0.14 | 0.040995 | 0.07164
0.15 | 0.04752 | 0.09721
0.16 | 0.055024 | 0.12864
0.17 | 0.0635 | 0.16704
0.18 | 0.07419 | 0.21533
0.19 | 0.08582 | 0.27414
0.2 | 0.0983 | 0.34476
0.21 | 0.11402 | 0.43223
0.22 | 0.13084 | 0.53599
0.23 | 0.15003 | 0.6572
0.24 | 0.17174 | 0.8086
0.25 | 0.19675 | 0.9905
0.26 | 0.22505 | 1.206
0.27 | 0.25514 | 1.464
0.28 | 0.29014 | 1.7694
0.29 | 0.32899 | 2.1253
0.3 | 0.37327 | 2.5586
0.31 | 0.42382 | 3.0722
0.32 | 0.48006 | 3.6596
0.33 | 0.541 | 4.3891
0.34 | 0.5996 | 5.2265
0.35 | 0.6786 | 6.157
0.36 | 0.7669 | 7.332
0.37 | 0.8665 | 8.742
0.38 | 0.9796 | 10.383
0.39 | 1.102 | 12.299
0.4 | 1.2459 | 14.617
0.41 | 1.4106 | 17.33
0.42 | 1.5938 | 20.617
0.43 | 1.8095 | 24.474
0.44 | 2.0559 | 29.053
0.45 | 2.3405 | 34.491
0.46 | 2.6793 | 40.999
0.47 | 3.0765 | 48.781
0.48 | 3.5522 | 57.92
0.49 | 4.0931 | 68.84
0.5 | 4.7649 | 82.05