## Diode Characteristic (uA-mm)
VGS (V) | VDS = 0.000 V | VDS = 0.500 V
-1.25 | -9.097 | -26.176
-1.24 | -8.733 | -25.274
-1.23 | -8.399 | -24.42
-1.22 | -8.124 | -23.659
-1.21 | -7.762 | -22.905
-1.2 | -7.459 | -22.146
-1.19 | -7.149 | -21.374
-1.18 | -6.843 | -20.725
-1.17 | -6.63 | -20.054
-1.16 | -6.365 | -19.442
-1.15 | -6.136 | -18.717
-1.14 | -5.905 | -18.186
-1.13 | -5.67 | -17.513
-1.12 | -5.451 | -16.965
-1.11 | -5.215 | -16.303
-1.1 | -5.024 | -15.805
-1.09 | -4.813 | -15.268
-1.08 | -4.625 | -14.733
-1.07 | -4.4461 | -14.254
-1.06 | -4.2649 | -13.724
-1.05 | -4.1147 | -13.269
-1.04 | -3.9333 | -12.812
-1.03 | -3.7597 | -12.383
-1.02 | -3.6184 | -11.941
-1.01 | -3.4647 | -11.522
-1 | -3.3272 | -11.164
-0.99 | -3.1814 | -10.771
-0.98 | -3.0644 | -10.355
-0.97 | -2.9126 | -10
-0.96 | -2.8158 | -9.598
-0.95 | -2.6986 | -9.299
-0.94 | -2.5839 | -8.978
-0.93 | -2.4694 | -8.659
-0.92 | -2.3582 | -8.289
-0.91 | -2.2581 | -8.007
-0.9 | -2.1548 | -7.725
-0.89 | -2.0672 | -7.433
-0.88 | -1.9719 | -7.168
-0.87 | -1.8836 | -6.88
-0.86 | -1.8108 | -6.624
-0.85 | -1.7288 | -6.394
-0.84 | -1.6492 | -6.159
-0.83 | -1.5786 | -5.95
-0.82 | -1.5039 | -5.739
-0.81 | -1.4418 | -5.511
-0.8 | -1.3731 | -5.294
-0.79 | -1.3084 | -5.091
-0.78 | -1.2534 | -4.8753
-0.77 | -1.1926 | -4.6935
-0.76 | -1.1462 | -4.5057
-0.75 | -1.0862 | -4.3246
-0.74 | -1.0328 | -4.1783
-0.73 | -0.99 | -4.0185
-0.72 | -0.9382 | -3.8625
-0.71 | -0.8942 | -3.6794
-0.7 | -0.8511 | -3.541
-0.69 | -0.8109 | -3.392
-0.68 | -0.7699 | -3.262
-0.67 | -0.7342 | -3.1516
-0.66 | -0.6979 | -3.0071
-0.65 | -0.6593 | -2.8882
-0.64 | -0.6293 | -2.7767
-0.63 | -0.5966 | -2.6779
-0.62 | -0.5671 | -2.559
-0.61 | -0.5373 | -2.4527
-0.6 | -0.5097 | -2.3517
-0.59 | -0.48543 | -2.2494
-0.58 | -0.45937 | -2.1555
-0.57 | -0.43535 | -2.058
-0.56 | -0.41181 | -1.9739
-0.55 | -0.38889 | -1.8929
-0.54 | -0.36819 | -1.8062
-0.53 | -0.34956 | -1.7405
-0.52 | -0.33031 | -1.6569
-0.51 | -0.31018 | -1.5922
-0.5 | -0.29344 | -1.5206
-0.49 | -0.27775 | -1.4617
-0.48 | -0.26013 | -1.3903
-0.47 | -0.24462 | -1.3373
-0.46 | -0.23141 | -1.274
-0.45 | -0.21652 | -1.2194
-0.44 | -0.20421 | -1.1646
-0.43 | -0.19192 | -1.1028
-0.42 | -0.18052 | -1.0582
-0.41 | -0.16781 | -1.0037
-0.4 | -0.15871 | -0.9662
-0.39 | -0.14775 | -0.9184
-0.38 | -0.13854 | -0.8704
-0.37 | -0.12938 | -0.8318
-0.36 | -0.12171 | -0.794
-0.35 | -0.11317 | -0.7508
-0.34 | -0.10573 | -0.7197
-0.33 | -0.09852 | -0.6862
-0.32 | -0.09123 | -0.6517
-0.31 | -0.08485 | -0.6201
-0.3 | -0.07926 | -0.594
-0.29 | -0.07274 | -0.5634
-0.28 | -0.06789 | -0.5348
-0.27 | -0.06287 | -0.5042
-0.26 | -0.05815 | -0.48283
-0.25 | -0.05379 | -0.45079
-0.24 | -0.049799 | -0.43088
-0.23 | -0.045949 | -0.4046
-0.22 | -0.041925 | -0.38301
-0.21 | -0.038747 | -0.36062
-0.2 | -0.035561 | -0.33866
-0.19 | -0.03246 | -0.31813
-0.18 | -0.02952 | -0.29605
-0.17 | -0.026715 | -0.27648
-0.16 | -0.024396 | -0.25725
-0.15 | -0.022173 | -0.23896
-0.14 | -0.019897 | -0.22338
-0.13 | -0.017797 | -0.20611
-0.12 | -0.015986 | -0.19106
-0.11 | -0.014408 | -0.17565
-0.1 | -0.012816 | -0.16199
-0.09 | -0.011253 | -0.14818
-0.08 | -0.009848 | -0.13549
-0.07 | -0.008527 | -0.12381
-0.06 | -0.00729 | -0.11322
-0.05 | -0.006003 | -0.10296
-0.04 | -0.0048329 | -0.09289
-0.03 | -0.003708 | -0.0842
-0.02 | -0.0024708 | -0.07615
-0.01 | -0.0013084 | -0.06902
0 | -2.15e-05 | -0.06082
0.01 | 0.0012834 | -0.05436
0.02 | 0.002785 | -0.047951
0.03 | 0.0043909 | -0.041667
0.04 | 0.006116 | -0.035589
0.05 | 0.008162 | -0.028914
0.06 | 0.010416 | -0.022289
0.07 | 0.012989 | -0.015508
0.08 | 0.01605 | -0.007983
0.09 | 0.019452 | 0.0002614
0.1 | 0.023142 | 0.010014
0.11 | 0.027558 | 0.021543
0.12 | 0.032787 | 0.035533
0.13 | 0.038374 | 0.05276
0.14 | 0.04489 | 0.07334
0.15 | 0.052333 | 0.0992
0.16 | 0.05969 | 0.13105
0.17 | 0.06975 | 0.16921
0.18 | 0.08123 | 0.21743
0.19 | 0.09375 | 0.27512
0.2 | 0.1087 | 0.34581
0.21 | 0.12508 | 0.43058
0.22 | 0.14359 | 0.53282
0.23 | 0.16437 | 0.6496
0.24 | 0.18807 | 0.7975
0.25 | 0.21571 | 0.9728
0.26 | 0.24496 | 1.179
0.27 | 0.27945 | 1.4227
0.28 | 0.31743 | 1.7144
0.29 | 0.35894 | 2.0518
0.3 | 0.40784 | 2.4657
0.31 | 0.46008 | 2.9396
0.32 | 0.51927 | 3.4975
0.33 | 0.5743 | 4.1622
0.34 | 0.6464 | 4.9379
0.35 | 0.7338 | 5.801
0.36 | 0.8269 | 6.879
0.37 | 0.9326 | 8.159
0.38 | 1.05 | 9.656
0.39 | 1.1844 | 11.392
0.4 | 1.3402 | 13.481
0.41 | 1.503 | 15.931
0.42 | 1.7051 | 18.869
0.43 | 1.9217 | 22.268
0.44 | 2.1869 | 26.335
0.45 | 2.4763 | 31.138
0.46 | 2.8338 | 36.898
0.47 | 3.2414 | 43.673
0.48 | 3.7037 | 51.725
0.49 | 4.2839 | 60.99
0.5 | 4.962 | 72.29