## Diode Characteristic (uA-mm)
VGS (V) | VDS = 0.000 V | VDS = 0.500 V
-1.25 | -9.091 | -26.524
-1.24 | -8.692 | -25.526
-1.23 | -8.352 | -24.762
-1.22 | -7.975 | -24.001
-1.21 | -7.701 | -23.155
-1.2 | -7.399 | -22.383
-1.19 | -7.135 | -21.629
-1.18 | -6.847 | -20.927
-1.17 | -6.606 | -20.207
-1.16 | -6.314 | -19.505
-1.15 | -6.069 | -18.958
-1.14 | -5.81 | -18.288
-1.13 | -5.589 | -17.642
-1.12 | -5.372 | -17.084
-1.11 | -5.133 | -16.452
-1.1 | -4.9623 | -15.878
-1.09 | -4.7687 | -15.381
-1.08 | -4.571 | -14.799
-1.07 | -4.3933 | -14.311
-1.06 | -4.207 | -13.802
-1.05 | -4.0323 | -13.345
-1.04 | -3.8782 | -12.923
-1.03 | -3.718 | -12.442
-1.02 | -3.5848 | -11.997
-1.01 | -3.4398 | -11.575
-1 | -3.2866 | -11.2
-0.99 | -3.1427 | -10.821
-0.98 | -3.0106 | -10.423
-0.97 | -2.8776 | -10.01
-0.96 | -2.764 | -9.698
-0.95 | -2.6498 | -9.36
-0.94 | -2.5275 | -9.029
-0.93 | -2.4209 | -8.685
-0.92 | -2.2871 | -8.345
-0.91 | -2.1934 | -8.053
-0.9 | -2.0994 | -7.719
-0.89 | -2.0164 | -7.466
-0.88 | -1.9223 | -7.179
-0.87 | -1.8425 | -6.945
-0.86 | -1.7592 | -6.696
-0.85 | -1.6848 | -6.422
-0.84 | -1.6094 | -6.197
-0.83 | -1.5401 | -5.957
-0.82 | -1.4777 | -5.738
-0.81 | -1.4113 | -5.521
-0.8 | -1.3408 | -5.309
-0.79 | -1.2807 | -5.103
-0.78 | -1.2168 | -4.8942
-0.77 | -1.1612 | -4.6979
-0.76 | -1.1023 | -4.5019
-0.75 | -1.059 | -4.3386
-0.74 | -1.0019 | -4.1684
-0.73 | -0.956 | -4.0071
-0.72 | -0.911 | -3.862
-0.71 | -0.8625 | -3.686
-0.7 | -0.8183 | -3.5608
-0.69 | -0.7801 | -3.4105
-0.68 | -0.7451 | -3.2673
-0.67 | -0.7066 | -3.1409
-0.66 | -0.6729 | -3.0001
-0.65 | -0.6335 | -2.884
-0.64 | -0.5993 | -2.753
-0.63 | -0.5708 | -2.6399
-0.62 | -0.5399 | -2.5364
-0.61 | -0.5123 | -2.4226
-0.6 | -0.48982 | -2.3109
-0.59 | -0.46727 | -2.2246
-0.58 | -0.44002 | -2.1298
-0.57 | -0.41537 | -2.0307
-0.56 | -0.39415 | -1.9526
-0.55 | -0.37373 | -1.8733
-0.54 | -0.3523 | -1.7837
-0.53 | -0.33172 | -1.7071
-0.52 | -0.31423 | -1.6402
-0.51 | -0.29495 | -1.5636
-0.5 | -0.28133 | -1.507
-0.49 | -0.263 | -1.4449
-0.48 | -0.24666 | -1.3694
-0.47 | -0.23242 | -1.308
-0.46 | -0.21946 | -1.2478
-0.45 | -0.20655 | -1.1961
-0.44 | -0.19364 | -1.136
-0.43 | -0.18261 | -1.0884
-0.42 | -0.16991 | -1.0423
-0.41 | -0.1613 | -0.9949
-0.4 | -0.14963 | -0.9442
-0.39 | -0.13967 | -0.9043
-0.38 | -0.13151 | -0.8648
-0.37 | -0.12269 | -0.8286
-0.36 | -0.11488 | -0.7848
-0.35 | -0.10634 | -0.7463
-0.34 | -0.09891 | -0.711
-0.33 | -0.09254 | -0.6808
-0.32 | -0.08612 | -0.6489
-0.31 | -0.08006 | -0.612
-0.3 | -0.07419 | -0.5801
-0.29 | -0.06898 | -0.5526
-0.28 | -0.06403 | -0.528
-0.27 | -0.05906 | -0.49842
-0.26 | -0.05534 | -0.47473
-0.25 | -0.05073 | -0.45039
-0.24 | -0.046967 | -0.42695
-0.23 | -0.043116 | -0.40274
-0.22 | -0.039714 | -0.37813
-0.21 | -0.036613 | -0.35701
-0.2 | -0.033408 | -0.33456
-0.19 | -0.030641 | -0.31407
-0.18 | -0.027931 | -0.29593
-0.17 | -0.02567 | -0.27578
-0.16 | -0.023129 | -0.25716
-0.15 | -0.020997 | -0.23962
-0.14 | -0.018897 | -0.22095
-0.13 | -0.01715 | -0.20558
-0.12 | -0.015177 | -0.19135
-0.11 | -0.013675 | -0.17366
-0.1 | -0.012217 | -0.15923
-0.09 | -0.010745 | -0.14664
-0.08 | -0.00943 | -0.13456
-0.07 | -0.008103 | -0.12287
-0.06 | -0.006895 | -0.11179
-0.05 | -0.005822 | -0.10093
-0.04 | -0.0046498 | -0.09215
-0.03 | -0.0035263 | -0.08442
-0.02 | -0.0024349 | -0.07541
-0.01 | -0.0012368 | -0.06759
0 | -9.3e-06 | -0.05995
0.01 | 0.0012597 | -0.05364
0.02 | 0.0026902 | -0.047111
0.03 | 0.0042216 | -0.041072
0.04 | 0.005801 | -0.034688
0.05 | 0.00793 | -0.028724
0.06 | 0.0101 | -0.022199
0.07 | 0.012551 | -0.01553
0.08 | 0.015346 | -0.008342
0.09 | 0.0187 | 5.43e-05
0.1 | 0.022421 | 0.01008
0.11 | 0.026416 | 0.021587
0.12 | 0.031194 | 0.035736
0.13 | 0.037089 | 0.052959
0.14 | 0.043092 | 0.07352
0.15 | 0.049989 | 0.09943
0.16 | 0.05726 | 0.1321
0.17 | 0.06728 | 0.17187
0.18 | 0.07772 | 0.22072
0.19 | 0.08987 | 0.28022
0.2 | 0.10354 | 0.35205
0.21 | 0.11915 | 0.44058
0.22 | 0.13682 | 0.54481
0.23 | 0.15766 | 0.6677
0.24 | 0.18067 | 0.8223
0.25 | 0.20629 | 1.0036
0.26 | 0.23458 | 1.2228
0.27 | 0.26772 | 1.4786
0.28 | 0.30446 | 1.785
0.29 | 0.34344 | 2.1455
0.3 | 0.39074 | 2.5804
0.31 | 0.43964 | 3.0899
0.32 | 0.49923 | 3.6848
0.33 | 0.5641 | 4.3969
0.34 | 0.6255 | 5.2384
0.35 | 0.7065 | 6.173
0.36 | 0.7976 | 7.354
0.37 | 0.8993 | 8.737
0.38 | 1.0139 | 10.373
0.39 | 1.143 | 12.309
0.4 | 1.2895 | 14.604
0.41 | 1.4526 | 17.333
0.42 | 1.6478 | 20.534
0.43 | 1.8694 | 24.41
0.44 | 2.1183 | 28.944
0.45 | 2.4106 | 34.383
0.46 | 2.756 | 40.886
0.47 | 3.1416 | 48.555
0.48 | 3.6169 | 57.68
0.49 | 4.1786 | 68.51
0.5 | 4.8407 | 81.62