## Diode Characteristic (uA-mm)
VGS (V) | VDS = 0.000 V | VDS = 0.500 V
-1.25 | -5.562 | -14.94
-1.24 | -5.339 | -14.551
-1.23 | -5.147 | -14.083
-1.22 | -4.9566 | -13.683
-1.21 | -4.8071 | -13.245
-1.2 | -4.6324 | -12.857
-1.19 | -4.4602 | -12.457
-1.18 | -4.311 | -12.064
-1.17 | -4.1471 | -11.652
-1.16 | -4.0044 | -11.326
-1.15 | -3.8695 | -10.983
-1.14 | -3.7422 | -10.617
-1.13 | -3.6036 | -10.331
-1.12 | -3.4848 | -9.948
-1.11 | -3.347 | -9.676
-1.1 | -3.229 | -9.39
-1.09 | -3.1133 | -9.053
-1.08 | -2.9934 | -8.773
-1.07 | -2.8915 | -8.498
-1.06 | -2.7753 | -8.178
-1.05 | -2.6831 | -7.965
-1.04 | -2.578 | -7.705
-1.03 | -2.4931 | -7.432
-1.02 | -2.4 | -7.218
-1.01 | -2.3154 | -7
-1 | -2.2292 | -6.778
-0.99 | -2.1481 | -6.533
-0.98 | -2.0673 | -6.361
-0.97 | -1.9823 | -6.112
-0.96 | -1.9041 | -5.899
-0.95 | -1.8271 | -5.722
-0.94 | -1.7519 | -5.547
-0.93 | -1.6849 | -5.333
-0.92 | -1.6203 | -5.189
-0.91 | -1.5573 | -5.002
-0.9 | -1.5067 | -4.8214
-0.89 | -1.4356 | -4.6627
-0.88 | -1.3736 | -4.5234
-0.87 | -1.3199 | -4.3582
-0.86 | -1.2662 | -4.2141
-0.85 | -1.214 | -4.0714
-0.84 | -1.1701 | -3.9106
-0.83 | -1.1157 | -3.7677
-0.82 | -1.0674 | -3.6501
-0.81 | -1.036 | -3.5421
-0.8 | -0.9841 | -3.4208
-0.79 | -0.9498 | -3.3045
-0.78 | -0.9069 | -3.1841
-0.77 | -0.8737 | -3.0509
-0.76 | -0.8377 | -2.952
-0.75 | -0.7943 | -2.8613
-0.74 | -0.7635 | -2.7428
-0.73 | -0.731 | -2.6263
-0.72 | -0.6996 | -2.5389
-0.71 | -0.6634 | -2.4551
-0.7 | -0.6311 | -2.373
-0.69 | -0.6016 | -2.2805
-0.68 | -0.5712 | -2.1999
-0.67 | -0.546 | -2.1133
-0.66 | -0.519 | -2.0332
-0.65 | -0.50396 | -1.9653
-0.64 | -0.47751 | -1.8919
-0.63 | -0.45433 | -1.8082
-0.62 | -0.43416 | -1.7324
-0.61 | -0.41079 | -1.6729
-0.6 | -0.38962 | -1.6072
-0.59 | -0.36951 | -1.5516
-0.58 | -0.34982 | -1.4983
-0.57 | -0.33315 | -1.4287
-0.56 | -0.31783 | -1.3698
-0.55 | -0.29937 | -1.3229
-0.54 | -0.28409 | -1.2707
-0.53 | -0.2693 | -1.2183
-0.52 | -0.25388 | -1.176
-0.51 | -0.24288 | -1.1286
-0.5 | -0.22855 | -1.0857
-0.49 | -0.21745 | -1.0435
-0.48 | -0.20613 | -1.0063
-0.47 | -0.19511 | -0.966
-0.46 | -0.18508 | -0.9247
-0.45 | -0.17414 | -0.8901
-0.44 | -0.16365 | -0.8526
-0.43 | -0.1542 | -0.8128
-0.42 | -0.14482 | -0.7771
-0.41 | -0.13737 | -0.7478
-0.4 | -0.12806 | -0.7175
-0.39 | -0.12036 | -0.6894
-0.38 | -0.11277 | -0.6575
-0.37 | -0.10572 | -0.6273
-0.36 | -0.09894 | -0.5989
-0.35 | -0.09294 | -0.5739
-0.34 | -0.08666 | -0.5484
-0.33 | -0.08118 | -0.5238
-0.32 | -0.0757 | -0.5025
-0.31 | -0.07098 | -0.47675
-0.3 | -0.06557 | -0.45758
-0.29 | -0.061 | -0.43482
-0.28 | -0.05745 | -0.41294
-0.27 | -0.05299 | -0.39196
-0.26 | -0.049409 | -0.37075
-0.25 | -0.045802 | -0.35048
-0.24 | -0.042413 | -0.33122
-0.23 | -0.039341 | -0.30701
-0.22 | -0.035868 | -0.2875
-0.21 | -0.032895 | -0.27163
-0.2 | -0.030577 | -0.25281
-0.19 | -0.028063 | -0.23473
-0.18 | -0.025582 | -0.21787
-0.17 | -0.023342 | -0.20364
-0.16 | -0.021265 | -0.18794
-0.15 | -0.019262 | -0.17411
-0.14 | -0.01743 | -0.16062
-0.13 | -0.015769 | -0.14715
-0.12 | -0.014066 | -0.1351
-0.11 | -0.012594 | -0.12291
-0.1 | -0.011204 | -0.11396
-0.09 | -0.009905 | -0.10351
-0.08 | -0.008653 | -0.09403
-0.07 | -0.007465 | -0.08586
-0.06 | -0.006357 | -0.07693
-0.05 | -0.005302 | -0.06977
-0.04 | -0.0042694 | -0.06288
-0.03 | -0.0032696 | -0.05638
-0.02 | -0.0022038 | -0.05129
-0.01 | -0.0011594 | -0.045309
0 | -3.14e-05 | -0.040112
0.01 | 0.0011888 | -0.035272
0.02 | 0.002411 | -0.030848
0.03 | 0.00386 | -0.026942
0.04 | 0.0052932 | -0.022253
0.05 | 0.006902 | -0.017499
0.06 | 0.008834 | -0.01283
0.07 | 0.011019 | -0.007094
0.08 | 0.013455 | -0.0007637
0.09 | 0.01626 | 0.006545
0.1 | 0.019408 | 0.015395
0.11 | 0.023004 | 0.026241
0.12 | 0.026979 | 0.039767
0.13 | 0.031509 | 0.056305
0.14 | 0.036933 | 0.07647
0.15 | 0.042779 | 0.10232
0.16 | 0.04964 | 0.13508
0.17 | 0.05698 | 0.17483
0.18 | 0.06587 | 0.22293
0.19 | 0.07592 | 0.28176
0.2 | 0.08706 | 0.35541
0.21 | 0.09985 | 0.4439
0.22 | 0.1146 | 0.5506
0.23 | 0.13015 | 0.6719
0.24 | 0.14925 | 0.8281
0.25 | 0.17046 | 1.0133
0.26 | 0.19304 | 1.234
0.27 | 0.21959 | 1.4987
0.28 | 0.24818 | 1.8121
0.29 | 0.28245 | 2.1863
0.3 | 0.31934 | 2.6403
0.31 | 0.36209 | 3.1661
0.32 | 0.4087 | 3.7843
0.33 | 0.46075 | 4.5433
0.34 | 0.52125 | 5.4165
0.35 | 0.5753 | 6.42
0.36 | 0.6484 | 7.675
0.37 | 0.7335 | 9.15
0.38 | 0.829 | 10.897
0.39 | 0.9338 | 12.987
0.4 | 1.0586 | 15.454
0.41 | 1.1997 | 18.406
0.42 | 1.3638 | 21.927
0.43 | 1.549 | 26.15
0.44 | 1.7719 | 31.164
0.45 | 2.029 | 37.181
0.46 | 2.3252 | 44.377
0.47 | 2.6768 | 52.898
0.48 | 3.0921 | 62.99
0.49 | 3.5835 | 75.1
0.5 | 4.1976 | 89.64