## Diode Characteristic (uA-mm)
VGS (V) | VDS = 0.000 V | VDS = 0.500 V
-1.25 | -6.213 | -16.872
-1.24 | -5.993 | -16.337
-1.23 | -5.767 | -15.808
-1.22 | -5.559 | -15.333
-1.21 | -5.355 | -14.863
-1.2 | -5.144 | -14.343
-1.19 | -4.9675 | -13.949
-1.18 | -4.7897 | -13.502
-1.17 | -4.617 | -13.019
-1.16 | -4.4711 | -12.619
-1.15 | -4.2953 | -12.22
-1.14 | -4.1091 | -11.835
-1.13 | -3.9633 | -11.476
-1.12 | -3.8322 | -11.184
-1.11 | -3.6997 | -10.782
-1.1 | -3.5606 | -10.413
-1.09 | -3.4208 | -10.082
-1.08 | -3.3004 | -9.729
-1.07 | -3.1723 | -9.42
-1.06 | -3.0556 | -9.127
-1.05 | -2.9445 | -8.815
-1.04 | -2.8279 | -8.522
-1.03 | -2.7192 | -8.281
-1.02 | -2.6085 | -7.972
-1.01 | -2.5099 | -7.737
-1 | -2.4196 | -7.498
-0.99 | -2.3353 | -7.217
-0.98 | -2.2436 | -6.973
-0.97 | -2.1633 | -6.783
-0.96 | -2.0705 | -6.541
-0.95 | -1.9929 | -6.315
-0.94 | -1.9106 | -6.076
-0.93 | -1.8402 | -5.878
-0.92 | -1.7647 | -5.667
-0.91 | -1.6963 | -5.49
-0.9 | -1.6162 | -5.29
-0.89 | -1.5526 | -5.129
-0.88 | -1.4953 | -4.9518
-0.87 | -1.4308 | -4.7831
-0.86 | -1.3697 | -4.5992
-0.85 | -1.3172 | -4.4317
-0.84 | -1.2584 | -4.2902
-0.83 | -1.2034 | -4.1366
-0.82 | -1.1552 | -3.9918
-0.81 | -1.1013 | -3.8428
-0.8 | -1.0523 | -3.7196
-0.79 | -1.01 | -3.5749
-0.78 | -0.9671 | -3.4589
-0.77 | -0.9265 | -3.3316
-0.76 | -0.8888 | -3.1985
-0.75 | -0.853 | -3.0848
-0.74 | -0.81 | -2.957
-0.73 | -0.7717 | -2.854
-0.72 | -0.7401 | -2.756
-0.71 | -0.7069 | -2.6614
-0.7 | -0.6728 | -2.5556
-0.69 | -0.6406 | -2.4612
-0.68 | -0.6144 | -2.3654
-0.67 | -0.5855 | -2.2782
-0.66 | -0.5573 | -2.1906
-0.65 | -0.5302 | -2.1066
-0.64 | -0.5025 | -2.0341
-0.63 | -0.48385 | -1.9459
-0.62 | -0.46083 | -1.8549
-0.61 | -0.43685 | -1.7907
-0.6 | -0.4139 | -1.7315
-0.59 | -0.39239 | -1.666
-0.58 | -0.37635 | -1.5837
-0.57 | -0.35645 | -1.5301
-0.56 | -0.33746 | -1.4608
-0.55 | -0.31846 | -1.4025
-0.54 | -0.30106 | -1.3499
-0.53 | -0.28632 | -1.2953
-0.52 | -0.27044 | -1.2465
-0.51 | -0.25557 | -1.1969
-0.5 | -0.24177 | -1.1424
-0.49 | -0.22843 | -1.0921
-0.48 | -0.21573 | -1.0501
-0.47 | -0.20292 | -1.0091
-0.46 | -0.19149 | -0.9697
-0.45 | -0.18137 | -0.9264
-0.44 | -0.17109 | -0.8883
-0.43 | -0.16034 | -0.8447
-0.42 | -0.15051 | -0.8097
-0.41 | -0.14175 | -0.7734
-0.4 | -0.13287 | -0.7456
-0.39 | -0.1248 | -0.7099
-0.38 | -0.11711 | -0.6773
-0.37 | -0.10936 | -0.6469
-0.36 | -0.10306 | -0.6215
-0.35 | -0.09608 | -0.5924
-0.34 | -0.08908 | -0.5653
-0.33 | -0.08376 | -0.5372
-0.32 | -0.07831 | -0.5144
-0.31 | -0.07261 | -0.49514
-0.3 | -0.06744 | -0.46902
-0.29 | -0.06282 | -0.44992
-0.28 | -0.05852 | -0.42827
-0.27 | -0.05456 | -0.40419
-0.26 | -0.05025 | -0.38311
-0.25 | -0.046486 | -0.36196
-0.24 | -0.042999 | -0.3424
-0.23 | -0.039517 | -0.3216
-0.22 | -0.036516 | -0.30638
-0.21 | -0.033628 | -0.28647
-0.2 | -0.030843 | -0.26802
-0.19 | -0.028072 | -0.2499
-0.18 | -0.025695 | -0.23358
-0.17 | -0.023522 | -0.21656
-0.16 | -0.021349 | -0.201
-0.15 | -0.019332 | -0.18727
-0.14 | -0.017548 | -0.1716
-0.13 | -0.015903 | -0.15799
-0.12 | -0.014293 | -0.14639
-0.11 | -0.012685 | -0.13337
-0.1 | -0.011305 | -0.12131
-0.09 | -0.009989 | -0.11128
-0.08 | -0.008783 | -0.10097
-0.07 | -0.00754 | -0.09164
-0.06 | -0.006422 | -0.08219
-0.05 | -0.005354 | -0.07556
-0.04 | -0.0042799 | -0.06786
-0.03 | -0.0032221 | -0.06086
-0.02 | -0.0021833 | -0.05468
-0.01 | -0.0010968 | -0.049149
0 | -2.6e-05 | -0.042423
0.01 | 0.0011471 | -0.037532
0.02 | 0.0023658 | -0.032558
0.03 | 0.003797 | -0.027697
0.04 | 0.0052756 | -0.023015
0.05 | 0.006984 | -0.018354
0.06 | 0.008845 | -0.013324
0.07 | 0.010933 | -0.007669
0.08 | 0.013407 | -0.0010704
0.09 | 0.016208 | 0.006316
0.1 | 0.019317 | 0.01524
0.11 | 0.022801 | 0.026275
0.12 | 0.026832 | 0.040019
0.13 | 0.031558 | 0.05697
0.14 | 0.036663 | 0.07826
0.15 | 0.042629 | 0.10493
0.16 | 0.049232 | 0.13912
0.17 | 0.05619 | 0.18019
0.18 | 0.06551 | 0.23086
0.19 | 0.07525 | 0.29338
0.2 | 0.08675 | 0.36907
0.21 | 0.10002 | 0.46455
0.22 | 0.11469 | 0.575
0.23 | 0.13174 | 0.7098
0.24 | 0.14971 | 0.8769
0.25 | 0.17049 | 1.0806
0.26 | 0.19424 | 1.3128
0.27 | 0.2211 | 1.6038
0.28 | 0.2513 | 1.9453
0.29 | 0.28404 | 2.3535
0.3 | 0.32339 | 2.8475
0.31 | 0.36365 | 3.4331
0.32 | 0.41339 | 4.1215
0.33 | 0.4678 | 4.9527
0.34 | 0.52741 | 5.887
0.35 | 0.5801 | 7.075
0.36 | 0.6603 | 8.463
0.37 | 0.7435 | 10.168
0.38 | 0.8388 | 12.177
0.39 | 0.9536 | 14.584
0.4 | 1.0747 | 17.395
0.41 | 1.2218 | 20.84
0.42 | 1.3879 | 24.972
0.43 | 1.579 | 29.892
0.44 | 1.8037 | 35.782
0.45 | 2.0639 | 42.849
0.46 | 2.3663 | 51.382
0.47 | 2.728 | 61.35
0.48 | 3.1582 | 73.5
0.49 | 3.6776 | 87.87
0.5 | 4.2765 | 105.16