## Diode Characteristic (uA-mm)
VGS (V) | VDS = 0.000 V | VDS = 0.500 V
-1.25 | -7.187 | -20.7
-1.24 | -6.897 | -19.997
-1.23 | -6.66 | -19.33
-1.22 | -6.371 | -18.738
-1.21 | -6.126 | -18.114
-1.2 | -5.901 | -17.501
-1.19 | -5.685 | -16.951
-1.18 | -5.477 | -16.315
-1.17 | -5.238 | -15.872
-1.16 | -5.06 | -15.356
-1.15 | -4.8646 | -14.824
-1.14 | -4.6651 | -14.343
-1.13 | -4.4905 | -13.881
-1.12 | -4.3282 | -13.418
-1.11 | -4.1664 | -12.975
-1.1 | -3.9973 | -12.534
-1.09 | -3.8549 | -12.065
-1.08 | -3.6996 | -11.67
-1.07 | -3.5515 | -11.325
-1.06 | -3.4034 | -10.935
-1.05 | -3.2705 | -10.577
-1.04 | -3.1466 | -10.247
-1.03 | -3.0128 | -9.857
-1.02 | -2.9076 | -9.517
-1.01 | -2.7815 | -9.173
-1 | -2.6549 | -8.88
-0.99 | -2.5504 | -8.545
-0.98 | -2.4558 | -8.279
-0.97 | -2.357 | -8.009
-0.96 | -2.2492 | -7.714
-0.95 | -2.155 | -7.491
-0.94 | -2.0697 | -7.179
-0.93 | -1.9833 | -6.951
-0.92 | -1.8961 | -6.671
-0.91 | -1.8187 | -6.45
-0.9 | -1.7409 | -6.215
-0.89 | -1.6668 | -6.005
-0.88 | -1.5923 | -5.761
-0.87 | -1.5296 | -5.567
-0.86 | -1.4657 | -5.4
-0.85 | -1.401 | -5.165
-0.84 | -1.3378 | -4.996
-0.83 | -1.2768 | -4.7927
-0.82 | -1.2232 | -4.6205
-0.81 | -1.1708 | -4.4607
-0.8 | -1.1126 | -4.2952
-0.79 | -1.0653 | -4.1208
-0.78 | -1.0161 | -3.9805
-0.77 | -0.975 | -3.8344
-0.76 | -0.9217 | -3.6856
-0.75 | -0.8832 | -3.5365
-0.74 | -0.8416 | -3.4227
-0.73 | -0.8007 | -3.2826
-0.72 | -0.7634 | -3.1539
-0.71 | -0.7273 | -3.0167
-0.7 | -0.6935 | -2.8971
-0.69 | -0.6606 | -2.7736
-0.68 | -0.6295 | -2.6779
-0.67 | -0.6018 | -2.5721
-0.66 | -0.5689 | -2.4676
-0.65 | -0.5421 | -2.366
-0.64 | -0.5168 | -2.2785
-0.63 | -0.49236 | -2.1851
-0.62 | -0.46498 | -2.09
-0.61 | -0.44283 | -1.9989
-0.6 | -0.41999 | -1.924
-0.59 | -0.3978 | -1.8307
-0.58 | -0.37823 | -1.778
-0.57 | -0.35814 | -1.7011
-0.56 | -0.33887 | -1.6373
-0.55 | -0.32065 | -1.5551
-0.54 | -0.30262 | -1.5041
-0.53 | -0.28685 | -1.4312
-0.52 | -0.27146 | -1.3726
-0.51 | -0.25572 | -1.3123
-0.5 | -0.24091 | -1.2626
-0.49 | -0.22692 | -1.209
-0.48 | -0.21436 | -1.1578
-0.47 | -0.20218 | -1.1082
-0.46 | -0.19001 | -1.0568
-0.45 | -0.17933 | -1.0109
-0.44 | -0.16946 | -0.963
-0.43 | -0.1599 | -0.9243
-0.42 | -0.1495 | -0.8822
-0.41 | -0.141 | -0.8456
-0.4 | -0.13218 | -0.8087
-0.39 | -0.12302 | -0.7751
-0.38 | -0.11544 | -0.7339
-0.37 | -0.10852 | -0.7045
-0.36 | -0.10133 | -0.6679
-0.35 | -0.09516 | -0.6418
-0.34 | -0.08817 | -0.6117
-0.33 | -0.08224 | -0.5824
-0.32 | -0.07662 | -0.5525
-0.31 | -0.07143 | -0.5273
-0.3 | -0.06653 | -0.5007
-0.29 | -0.06161 | -0.4774
-0.28 | -0.05766 | -0.4524
-0.27 | -0.05289 | -0.42904
-0.26 | -0.049194 | -0.40759
-0.25 | -0.045951 | -0.38676
-0.24 | -0.042592 | -0.36717
-0.23 | -0.039148 | -0.34481
-0.22 | -0.035922 | -0.32701
-0.21 | -0.032784 | -0.30617
-0.2 | -0.030269 | -0.28767
-0.19 | -0.027716 | -0.272
-0.18 | -0.025366 | -0.25212
-0.17 | -0.023142 | -0.23541
-0.16 | -0.020963 | -0.21856
-0.15 | -0.019049 | -0.20496
-0.14 | -0.017386 | -0.18966
-0.13 | -0.015615 | -0.17512
-0.12 | -0.014074 | -0.15939
-0.11 | -0.012586 | -0.14806
-0.1 | -0.011088 | -0.13577
-0.09 | -0.009778 | -0.12376
-0.08 | -0.00859 | -0.11304
-0.07 | -0.007504 | -0.10369
-0.06 | -0.00631 | -0.09396
-0.05 | -0.005307 | -0.08502
-0.04 | -0.0042738 | -0.07761
-0.03 | -0.003269 | -0.07018
-0.02 | -0.0021935 | -0.06346
-0.01 | -0.0011631 | -0.05656
0 | -3.68e-05 | -0.049327
0.01 | 0.0011867 | -0.043865
0.02 | 0.002412 | -0.03823
0.03 | 0.003836 | -0.033049
0.04 | 0.0053344 | -0.027595
0.05 | 0.006987 | -0.022653
0.06 | 0.009062 | -0.01719
0.07 | 0.011233 | -0.011031
0.08 | 0.013729 | -0.0047925
0.09 | 0.016533 | 0.0028232
0.1 | 0.019948 | 0.011944
0.11 | 0.023721 | 0.022842
0.12 | 0.027778 | 0.036483
0.13 | 0.032654 | 0.053067
0.14 | 0.038413 | 0.07345
0.15 | 0.044725 | 0.09953
0.16 | 0.05194 | 0.13267
0.17 | 0.05911 | 0.17175
0.18 | 0.06878 | 0.2213
0.19 | 0.07941 | 0.28131
0.2 | 0.09176 | 0.35583
0.21 | 0.10629 | 0.44765
0.22 | 0.12164 | 0.55741
0.23 | 0.13988 | 0.6857
0.24 | 0.16031 | 0.8467
0.25 | 0.18345 | 1.0383
0.26 | 0.20937 | 1.2719
0.27 | 0.23781 | 1.5494
0.28 | 0.27189 | 1.8767
0.29 | 0.30789 | 2.2772
0.3 | 0.3488 | 2.7491
0.31 | 0.39421 | 3.3132
0.32 | 0.44609 | 3.9776
0.33 | 0.5056 | 4.7795
0.34 | 0.571 | 5.696
0.35 | 0.644 | 6.822
0.36 | 0.723 | 8.146
0.37 | 0.821 | 9.747
0.38 | 0.9286 | 11.653
0.39 | 1.0505 | 13.903
0.4 | 1.1864 | 16.551
0.41 | 1.3437 | 19.745
0.42 | 1.5278 | 23.625
0.43 | 1.7306 | 28.148
0.44 | 1.9765 | 33.636
0.45 | 2.2536 | 40.185
0.46 | 2.5808 | 48.082
0.47 | 2.9641 | 57.28
0.48 | 3.4267 | 68.55
0.49 | 3.9781 | 81.7
0.5 | 4.6175 | 97.56