## Diode Characteristic (uA-mm)
VGS (V) | VDS = 0.000 V | VDS = 0.500 V
-1.25 | -6.968 | -19.539
-1.24 | -6.733 | -18.941
-1.23 | -6.478 | -18.383
-1.22 | -6.253 | -17.707
-1.21 | -6.007 | -17.217
-1.2 | -5.787 | -16.663
-1.19 | -5.579 | -16.137
-1.18 | -5.397 | -15.58
-1.17 | -5.198 | -15.127
-1.16 | -5.004 | -14.612
-1.15 | -4.8022 | -14.163
-1.14 | -4.6128 | -13.705
-1.13 | -4.4489 | -13.23
-1.12 | -4.2831 | -12.798
-1.11 | -4.1274 | -12.341
-1.1 | -3.9539 | -12.03
-1.09 | -3.8163 | -11.604
-1.08 | -3.658 | -11.264
-1.07 | -3.527 | -10.862
-1.06 | -3.384 | -10.503
-1.05 | -3.2565 | -10.198
-1.04 | -3.1303 | -9.83
-1.03 | -3.03 | -9.479
-1.02 | -2.8903 | -9.134
-1.01 | -2.7636 | -8.883
-1 | -2.6663 | -8.568
-0.99 | -2.5657 | -8.242
-0.98 | -2.462 | -7.96
-0.97 | -2.3696 | -7.723
-0.96 | -2.2728 | -7.452
-0.95 | -2.1875 | -7.221
-0.94 | -2.0941 | -6.929
-0.93 | -2.0028 | -6.705
-0.92 | -1.9225 | -6.442
-0.91 | -1.8472 | -6.252
-0.9 | -1.7748 | -6.005
-0.89 | -1.6922 | -5.806
-0.88 | -1.6329 | -5.558
-0.87 | -1.5655 | -5.378
-0.86 | -1.4858 | -5.185
-0.85 | -1.4269 | -5.0143
-0.84 | -1.3716 | -4.8189
-0.83 | -1.3123 | -4.6506
-0.82 | -1.2528 | -4.4709
-0.81 | -1.2021 | -4.326
-0.8 | -1.1491 | -4.1721
-0.79 | -1.1003 | -4.0169
-0.78 | -1.053 | -3.8606
-0.77 | -0.9988 | -3.7185
-0.76 | -0.9576 | -3.5754
-0.75 | -0.9151 | -3.4561
-0.74 | -0.8727 | -3.3185
-0.73 | -0.8284 | -3.183
-0.72 | -0.794 | -3.0626
-0.71 | -0.7582 | -2.9424
-0.7 | -0.7224 | -2.8623
-0.69 | -0.6901 | -2.7379
-0.68 | -0.6524 | -2.6287
-0.67 | -0.6246 | -2.5208
-0.66 | -0.5922 | -2.4279
-0.65 | -0.5652 | -2.3447
-0.64 | -0.5407 | -2.2257
-0.63 | -0.5111 | -2.1614
-0.62 | -0.48798 | -2.0646
-0.61 | -0.46072 | -1.9799
-0.6 | -0.43866 | -1.9162
-0.59 | -0.41577 | -1.8278
-0.58 | -0.3953 | -1.753
-0.57 | -0.37614 | -1.6861
-0.56 | -0.35327 | -1.624
-0.55 | -0.33532 | -1.5484
-0.54 | -0.3182 | -1.4849
-0.53 | -0.3014 | -1.4292
-0.52 | -0.28456 | -1.3683
-0.51 | -0.268 | -1.3012
-0.5 | -0.25293 | -1.2566
-0.49 | -0.23901 | -1.1933
-0.48 | -0.22507 | -1.1395
-0.47 | -0.21406 | -1.092
-0.46 | -0.20028 | -1.0484
-0.45 | -0.18819 | -1.0031
-0.44 | -0.17687 | -0.963
-0.43 | -0.16634 | -0.9217
-0.42 | -0.15722 | -0.8813
-0.41 | -0.14765 | -0.8386
-0.4 | -0.13754 | -0.8047
-0.39 | -0.12894 | -0.7675
-0.38 | -0.12179 | -0.7323
-0.37 | -0.11372 | -0.6952
-0.36 | -0.10611 | -0.6706
-0.35 | -0.10003 | -0.6378
-0.34 | -0.09334 | -0.6096
-0.33 | -0.08711 | -0.574
-0.32 | -0.08116 | -0.5523
-0.31 | -0.07511 | -0.5266
-0.3 | -0.07004 | -0.5036
-0.29 | -0.06495 | -0.48055
-0.28 | -0.05982 | -0.45557
-0.27 | -0.05583 | -0.4334
-0.26 | -0.05139 | -0.41313
-0.25 | -0.047603 | -0.38977
-0.24 | -0.043944 | -0.36614
-0.23 | -0.040449 | -0.34752
-0.22 | -0.037306 | -0.32495
-0.21 | -0.034129 | -0.30765
-0.2 | -0.031368 | -0.29051
-0.19 | -0.028641 | -0.27217
-0.18 | -0.026293 | -0.25418
-0.17 | -0.023996 | -0.23639
-0.16 | -0.02181 | -0.2195
-0.15 | -0.019703 | -0.20245
-0.14 | -0.017881 | -0.18603
-0.13 | -0.016187 | -0.17276
-0.12 | -0.014412 | -0.15913
-0.11 | -0.012842 | -0.14628
-0.1 | -0.011445 | -0.13322
-0.09 | -0.010205 | -0.12254
-0.08 | -0.008846 | -0.11144
-0.07 | -0.007697 | -0.10242
-0.06 | -0.006548 | -0.09318
-0.05 | -0.005532 | -0.08355
-0.04 | -0.0044097 | -0.07583
-0.03 | -0.0033066 | -0.06918
-0.02 | -0.0022751 | -0.06127
-0.01 | -0.0011573 | -0.05505
0 | -1.1e-06 | -0.048341
0.01 | 0.0011656 | -0.043225
0.02 | 0.0025059 | -0.037478
0.03 | 0.0038797 | -0.032351
0.04 | 0.0055273 | -0.02745
0.05 | 0.007192 | -0.02211
0.06 | 0.009173 | -0.016431
0.07 | 0.011452 | -0.010566
0.08 | 0.014146 | -0.0038967
0.09 | 0.017027 | 0.0036725
0.1 | 0.020149 | 0.012716
0.11 | 0.023803 | 0.023576
0.12 | 0.028562 | 0.037274
0.13 | 0.0333 | 0.053977
0.14 | 0.038828 | 0.07449
0.15 | 0.045206 | 0.09965
0.16 | 0.052752 | 0.13219
0.17 | 0.05988 | 0.17126
0.18 | 0.06941 | 0.22037
0.19 | 0.08024 | 0.28054
0.2 | 0.0931 | 0.3529
0.21 | 0.10694 | 0.44247
0.22 | 0.12268 | 0.54832
0.23 | 0.13993 | 0.6722
0.24 | 0.16108 | 0.8287
0.25 | 0.18459 | 1.0169
0.26 | 0.21056 | 1.2403
0.27 | 0.24059 | 1.5056
0.28 | 0.27249 | 1.8246
0.29 | 0.30977 | 2.2014
0.3 | 0.35243 | 2.6524
0.31 | 0.39863 | 3.1847
0.32 | 0.44876 | 3.8167
0.33 | 0.50717 | 4.5798
0.34 | 0.5708 | 5.4749
0.35 | 0.6466 | 6.479
0.36 | 0.731 | 7.741
0.37 | 0.8236 | 9.255
0.38 | 0.9343 | 11.013
0.39 | 1.0524 | 13.125
0.4 | 1.1846 | 15.632
0.41 | 1.3439 | 18.624
0.42 | 1.5237 | 22.226
0.43 | 1.7281 | 26.465
0.44 | 1.9712 | 31.546
0.45 | 2.2481 | 37.604
0.46 | 2.5781 | 44.836
0.47 | 2.9676 | 53.522
0.48 | 3.4239 | 63.69
0.49 | 3.974 | 75.76
0.5 | 4.6213 | 90.65