## Diode Characteristic (uA-mm)
VGS (V) | VDS = 0.000 V | VDS = 0.500 V
-1.25 | -6.916 | -18.894
-1.24 | -6.677 | -18.352
-1.23 | -6.412 | -17.778
-1.22 | -6.197 | -17.228
-1.21 | -5.956 | -16.658
-1.2 | -5.778 | -16.133
-1.19 | -5.561 | -15.676
-1.18 | -5.355 | -15.157
-1.17 | -5.162 | -14.659
-1.16 | -4.9784 | -14.193
-1.15 | -4.7827 | -13.709
-1.14 | -4.606 | -13.344
-1.13 | -4.4296 | -12.929
-1.12 | -4.2871 | -12.498
-1.11 | -4.1133 | -12.094
-1.1 | -3.9867 | -11.763
-1.09 | -3.8062 | -11.409
-1.08 | -3.6884 | -10.993
-1.07 | -3.5617 | -10.671
-1.06 | -3.4339 | -10.314
-1.05 | -3.2959 | -10
-1.04 | -3.1548 | -9.609
-1.03 | -3.049 | -9.325
-1.02 | -2.9313 | -8.996
-1.01 | -2.8041 | -8.718
-1 | -2.7062 | -8.441
-0.99 | -2.5976 | -8.143
-0.98 | -2.4963 | -7.903
-0.97 | -2.4031 | -7.666
-0.96 | -2.3087 | -7.382
-0.95 | -2.2274 | -7.154
-0.94 | -2.1345 | -6.904
-0.93 | -2.0728 | -6.704
-0.92 | -1.9719 | -6.456
-0.91 | -1.8949 | -6.244
-0.9 | -1.8276 | -6.015
-0.89 | -1.7525 | -5.821
-0.88 | -1.6691 | -5.606
-0.87 | -1.6058 | -5.397
-0.86 | -1.5431 | -5.228
-0.85 | -1.4696 | -5.058
-0.84 | -1.4105 | -4.8785
-0.83 | -1.3554 | -4.7243
-0.82 | -1.307 | -4.5296
-0.81 | -1.2469 | -4.3718
-0.8 | -1.1984 | -4.2151
-0.79 | -1.1409 | -4.0486
-0.78 | -1.0932 | -3.9339
-0.77 | -1.0484 | -3.7588
-0.76 | -0.9994 | -3.6107
-0.75 | -0.956 | -3.5148
-0.74 | -0.9206 | -3.3545
-0.73 | -0.8767 | -3.2489
-0.72 | -0.8375 | -3.1296
-0.71 | -0.7946 | -3.0102
-0.7 | -0.7635 | -2.9062
-0.69 | -0.7251 | -2.7923
-0.68 | -0.6908 | -2.689
-0.67 | -0.6555 | -2.5876
-0.66 | -0.6259 | -2.4902
-0.65 | -0.5943 | -2.4014
-0.64 | -0.5638 | -2.3171
-0.63 | -0.5378 | -2.2234
-0.62 | -0.5107 | -2.134
-0.61 | -0.4955 | -2.0465
-0.6 | -0.47052 | -1.9759
-0.59 | -0.44463 | -1.8927
-0.58 | -0.42013 | -1.8127
-0.57 | -0.40287 | -1.7394
-0.56 | -0.37946 | -1.6706
-0.55 | -0.35996 | -1.6093
-0.54 | -0.34049 | -1.5421
-0.53 | -0.32248 | -1.4776
-0.52 | -0.30548 | -1.4157
-0.51 | -0.28874 | -1.3572
-0.5 | -0.27298 | -1.3042
-0.49 | -0.25933 | -1.2543
-0.48 | -0.24374 | -1.1995
-0.47 | -0.22981 | -1.1539
-0.46 | -0.21678 | -1.1038
-0.45 | -0.20387 | -1.0565
-0.44 | -0.19207 | -1.0037
-0.43 | -0.18104 | -0.9679
-0.42 | -0.16904 | -0.934
-0.41 | -0.15922 | -0.8907
-0.4 | -0.15005 | -0.8542
-0.39 | -0.14068 | -0.8139
-0.38 | -0.13166 | -0.7822
-0.37 | -0.12294 | -0.7468
-0.36 | -0.1157 | -0.7139
-0.35 | -0.10788 | -0.6768
-0.34 | -0.10089 | -0.6498
-0.33 | -0.09412 | -0.622
-0.32 | -0.08771 | -0.5924
-0.31 | -0.08141 | -0.5653
-0.3 | -0.076 | -0.5389
-0.29 | -0.07017 | -0.5108
-0.28 | -0.06513 | -0.48472
-0.27 | -0.06035 | -0.46188
-0.26 | -0.05613 | -0.43578
-0.25 | -0.05165 | -0.41303
-0.24 | -0.047938 | -0.39229
-0.23 | -0.044051 | -0.36842
-0.22 | -0.040608 | -0.34879
-0.21 | -0.037478 | -0.32439
-0.2 | -0.034548 | -0.30271
-0.19 | -0.031515 | -0.28501
-0.18 | -0.028646 | -0.26465
-0.17 | -0.025909 | -0.24749
-0.16 | -0.023583 | -0.23006
-0.15 | -0.02134 | -0.21396
-0.14 | -0.01948 | -0.19773
-0.13 | -0.017684 | -0.18307
-0.12 | -0.015793 | -0.16785
-0.11 | -0.01403 | -0.15244
-0.1 | -0.012485 | -0.14144
-0.09 | -0.0111 | -0.12782
-0.08 | -0.009684 | -0.11642
-0.07 | -0.008415 | -0.10645
-0.06 | -0.007148 | -0.09676
-0.05 | -0.005925 | -0.08701
-0.04 | -0.0047483 | -0.07841
-0.03 | -0.0035892 | -0.07116
-0.02 | -0.0024586 | -0.06365
-0.01 | -0.0012462 | -0.05632
0 | 1.01e-05 | -0.05005
0.01 | 0.0012642 | -0.044002
0.02 | 0.002722 | -0.038094
0.03 | 0.0042215 | -0.032392
0.04 | 0.005859 | -0.027509
0.05 | 0.007807 | -0.022355
0.06 | 0.009978 | -0.016737
0.07 | 0.012282 | -0.010484
0.08 | 0.015043 | -0.0040519
0.09 | 0.018238 | 0.0033844
0.1 | 0.021722 | 0.012297
0.11 | 0.025634 | 0.02286
0.12 | 0.030072 | 0.035847
0.13 | 0.03537 | 0.051676
0.14 | 0.041571 | 0.07123
0.15 | 0.047987 | 0.09515
0.16 | 0.055595 | 0.12518
0.17 | 0.063 | 0.16174
0.18 | 0.07329 | 0.20643
0.19 | 0.08502 | 0.2617
0.2 | 0.09751 | 0.32756
0.21 | 0.1121 | 0.40847
0.22 | 0.12846 | 0.50405
0.23 | 0.14644 | 0.6161
0.24 | 0.16799 | 0.7556
0.25 | 0.1915 | 0.9244
0.26 | 0.21806 | 1.1205
0.27 | 0.24672 | 1.3598
0.28 | 0.28056 | 1.6415
0.29 | 0.31856 | 1.9657
0.3 | 0.36025 | 2.3628
0.31 | 0.40713 | 2.8256
0.32 | 0.46105 | 3.3689
0.33 | 0.51945 | 4.0213
0.34 | 0.5749 | 4.7831
0.35 | 0.6507 | 5.6812
0.36 | 0.7318 | 6.707
0.37 | 0.8291 | 7.973
0.38 | 0.9332 | 9.454
0.39 | 1.0588 | 11.195
0.4 | 1.1972 | 13.291
0.41 | 1.3489 | 15.751
0.42 | 1.5285 | 18.703
0.43 | 1.7425 | 22.138
0.44 | 1.9807 | 26.29
0.45 | 2.2601 | 31.167
0.46 | 2.5839 | 36.937
0.47 | 2.9769 | 43.891
0.48 | 3.4331 | 52.129
0.49 | 3.9549 | 61.69
0.5 | 4.6122 | 73.3