## Diode Characteristic (uA-mm)
VGS (V) | VDS = 0.000 V | VDS = 0.500 V
-1.25 | -6.589 | -17.53
-1.24 | -6.347 | -16.977
-1.23 | -6.132 | -16.462
-1.22 | -5.915 | -15.942
-1.21 | -5.706 | -15.469
-1.2 | -5.529 | -15.001
-1.19 | -5.335 | -14.521
-1.18 | -5.121 | -14.103
-1.17 | -4.9509 | -13.67
-1.16 | -4.7697 | -13.285
-1.15 | -4.627 | -12.901
-1.14 | -4.4662 | -12.478
-1.13 | -4.2736 | -12.129
-1.12 | -4.1334 | -11.743
-1.11 | -3.9844 | -11.357
-1.1 | -3.8393 | -11.004
-1.09 | -3.7127 | -10.66
-1.08 | -3.5801 | -10.31
-1.07 | -3.4432 | -10.024
-1.06 | -3.3253 | -9.708
-1.05 | -3.1998 | -9.328
-1.04 | -3.0927 | -9.016
-1.03 | -2.9723 | -8.727
-1.02 | -2.857 | -8.483
-1.01 | -2.7648 | -8.175
-1 | -2.6622 | -7.902
-0.99 | -2.5494 | -7.667
-0.98 | -2.4555 | -7.437
-0.97 | -2.3618 | -7.164
-0.96 | -2.2753 | -6.95
-0.95 | -2.188 | -6.708
-0.94 | -2.1164 | -6.509
-0.93 | -2.0395 | -6.294
-0.92 | -1.9575 | -6.101
-0.91 | -1.88 | -5.884
-0.9 | -1.804 | -5.684
-0.89 | -1.7225 | -5.473
-0.88 | -1.6531 | -5.275
-0.87 | -1.5894 | -5.08
-0.86 | -1.5191 | -4.9175
-0.85 | -1.4675 | -4.7574
-0.84 | -1.4029 | -4.5945
-0.83 | -1.3452 | -4.4527
-0.82 | -1.2894 | -4.2823
-0.81 | -1.2339 | -4.142
-0.8 | -1.1874 | -3.9863
-0.79 | -1.1347 | -3.8684
-0.78 | -1.0851 | -3.7293
-0.77 | -1.0422 | -3.5869
-0.76 | -0.9945 | -3.4547
-0.75 | -0.953 | -3.3314
-0.74 | -0.9107 | -3.2003
-0.73 | -0.8659 | -3.0849
-0.72 | -0.8303 | -2.9763
-0.71 | -0.7949 | -2.8624
-0.7 | -0.7564 | -2.7652
-0.69 | -0.7188 | -2.6672
-0.68 | -0.6903 | -2.5605
-0.67 | -0.6559 | -2.4619
-0.66 | -0.6219 | -2.3754
-0.65 | -0.596 | -2.2862
-0.64 | -0.5678 | -2.2004
-0.63 | -0.5394 | -2.1213
-0.62 | -0.5126 | -2.0391
-0.61 | -0.49079 | -1.9714
-0.6 | -0.46612 | -1.8788
-0.59 | -0.44435 | -1.8144
-0.58 | -0.41736 | -1.7451
-0.57 | -0.40015 | -1.6722
-0.56 | -0.38105 | -1.6065
-0.55 | -0.36056 | -1.5508
-0.54 | -0.34157 | -1.486
-0.53 | -0.32469 | -1.4189
-0.52 | -0.3059 | -1.3701
-0.51 | -0.28792 | -1.3083
-0.5 | -0.27354 | -1.2642
-0.49 | -0.2582 | -1.2186
-0.48 | -0.24404 | -1.1717
-0.47 | -0.23055 | -1.1248
-0.46 | -0.21619 | -1.0743
-0.45 | -0.20436 | -1.0316
-0.44 | -0.19272 | -0.984
-0.43 | -0.18105 | -0.9366
-0.42 | -0.17095 | -0.9098
-0.41 | -0.16013 | -0.8681
-0.4 | -0.1502 | -0.8281
-0.39 | -0.14145 | -0.795
-0.38 | -0.13281 | -0.7607
-0.37 | -0.12521 | -0.73
-0.36 | -0.11711 | -0.7009
-0.35 | -0.10939 | -0.6711
-0.34 | -0.10137 | -0.6389
-0.33 | -0.09466 | -0.6126
-0.32 | -0.08892 | -0.582
-0.31 | -0.08211 | -0.553
-0.3 | -0.0768 | -0.5276
-0.29 | -0.07124 | -0.5009
-0.28 | -0.06628 | -0.48109
-0.27 | -0.06126 | -0.45463
-0.26 | -0.05651 | -0.43339
-0.25 | -0.05217 | -0.41249
-0.24 | -0.048922 | -0.38654
-0.23 | -0.045257 | -0.36633
-0.22 | -0.041431 | -0.34383
-0.21 | -0.038006 | -0.32574
-0.2 | -0.034825 | -0.30283
-0.19 | -0.032036 | -0.28213
-0.18 | -0.029121 | -0.26326
-0.17 | -0.026558 | -0.24624
-0.16 | -0.024229 | -0.22647
-0.15 | -0.021742 | -0.21264
-0.14 | -0.019728 | -0.19533
-0.13 | -0.017748 | -0.18039
-0.12 | -0.015978 | -0.16543
-0.11 | -0.014153 | -0.15241
-0.1 | -0.012548 | -0.13857
-0.09 | -0.011099 | -0.12577
-0.08 | -0.009778 | -0.11474
-0.07 | -0.008298 | -0.10451
-0.06 | -0.007092 | -0.0955
-0.05 | -0.005923 | -0.08564
-0.04 | -0.0047528 | -0.07837
-0.03 | -0.0035538 | -0.06984
-0.02 | -0.0024566 | -0.0621
-0.01 | -0.0012174 | -0.05578
0 | -5.57e-05 | -0.048334
0.01 | 0.0012852 | -0.043536
0.02 | 0.0026541 | -0.038321
0.03 | 0.0042545 | -0.032693
0.04 | 0.005866 | -0.02685
0.05 | 0.007796 | -0.021727
0.06 | 0.010043 | -0.016094
0.07 | 0.012447 | -0.010406
0.08 | 0.015162 | -0.0036232
0.09 | 0.018196 | 0.0040887
0.1 | 0.021994 | 0.013224
0.11 | 0.025875 | 0.023878
0.12 | 0.030358 | 0.037543
0.13 | 0.035379 | 0.053714
0.14 | 0.041624 | 0.07345
0.15 | 0.048364 | 0.09806
0.16 | 0.055819 | 0.1287
0.17 | 0.06364 | 0.16594
0.18 | 0.07388 | 0.21122
0.19 | 0.08458 | 0.2668
0.2 | 0.0982 | 0.33346
0.21 | 0.1129 | 0.41582
0.22 | 0.1287 | 0.51387
0.23 | 0.14725 | 0.622
0.24 | 0.168 | 0.7646
0.25 | 0.19145 | 0.9328
0.26 | 0.21862 | 1.1321
0.27 | 0.24751 | 1.3666
0.28 | 0.28183 | 1.643
0.29 | 0.31932 | 1.9671
0.3 | 0.36182 | 2.3565
0.31 | 0.40761 | 2.8173
0.32 | 0.45886 | 3.3584
0.33 | 0.51897 | 3.9994
0.34 | 0.5732 | 4.746
0.35 | 0.6473 | 5.6342
0.36 | 0.7314 | 6.633
0.37 | 0.8273 | 7.87
0.38 | 0.932 | 9.322
0.39 | 1.055 | 11.033
0.4 | 1.1901 | 13.01
0.41 | 1.347 | 15.42
0.42 | 1.5237 | 18.267
0.43 | 1.7303 | 21.627
0.44 | 1.9712 | 25.557
0.45 | 2.2404 | 30.293
0.46 | 2.5658 | 35.908
0.47 | 2.9492 | 42.557
0.48 | 3.3894 | 50.461
0.49 | 3.9387 | 59.64
0.5 | 4.5808 | 70.75