## Diode Characteristic (uA-mm)
VGS (V) | VDS = 0.000 V | VDS = 0.500 V
-1.25 | -7.521 | -20.064
-1.24 | -7.241 | -19.474
-1.23 | -6.984 | -18.85
-1.22 | -6.715 | -18.271
-1.21 | -6.46 | -17.672
-1.2 | -6.218 | -17.15
-1.19 | -6.016 | -16.712
-1.18 | -5.79 | -16.177
-1.17 | -5.562 | -15.611
-1.16 | -5.382 | -15.074
-1.15 | -5.192 | -14.636
-1.14 | -5.012 | -14.085
-1.13 | -4.8448 | -13.761
-1.12 | -4.6452 | -13.301
-1.11 | -4.5005 | -12.848
-1.1 | -4.3227 | -12.4
-1.09 | -4.1337 | -12.029
-1.08 | -4.0053 | -11.635
-1.07 | -3.8513 | -11.282
-1.06 | -3.7204 | -10.906
-1.05 | -3.5736 | -10.54
-1.04 | -3.4583 | -10.235
-1.03 | -3.314 | -9.845
-1.02 | -3.185 | -9.549
-1.01 | -3.0794 | -9.268
-1 | -2.9587 | -8.923
-0.99 | -2.8441 | -8.654
-0.98 | -2.7312 | -8.366
-0.97 | -2.6191 | -8.106
-0.96 | -2.5073 | -7.819
-0.95 | -2.4055 | -7.565
-0.94 | -2.3183 | -7.315
-0.93 | -2.2367 | -7.034
-0.92 | -2.1427 | -6.788
-0.91 | -2.066 | -6.573
-0.9 | -1.9625 | -6.355
-0.89 | -1.9018 | -6.145
-0.88 | -1.8156 | -5.901
-0.87 | -1.7531 | -5.706
-0.86 | -1.6755 | -5.494
-0.85 | -1.6036 | -5.273
-0.84 | -1.5354 | -5.07
-0.83 | -1.4759 | -4.9052
-0.82 | -1.4148 | -4.7629
-0.81 | -1.3528 | -4.6288
-0.8 | -1.2902 | -4.4396
-0.79 | -1.2381 | -4.2316
-0.78 | -1.1901 | -4.1011
-0.77 | -1.1303 | -3.9605
-0.76 | -1.0833 | -3.8057
-0.75 | -1.0367 | -3.6767
-0.74 | -0.9913 | -3.5146
-0.73 | -0.9429 | -3.4005
-0.72 | -0.9041 | -3.2655
-0.71 | -0.8566 | -3.1329
-0.7 | -0.8173 | -3.0273
-0.69 | -0.7881 | -2.904
-0.68 | -0.7483 | -2.7987
-0.67 | -0.7082 | -2.6998
-0.66 | -0.6742 | -2.5856
-0.65 | -0.6435 | -2.4926
-0.64 | -0.6149 | -2.3919
-0.63 | -0.5841 | -2.3003
-0.62 | -0.555 | -2.2252
-0.61 | -0.5281 | -2.1345
-0.6 | -0.5034 | -2.0441
-0.59 | -0.4814 | -1.9468
-0.58 | -0.45518 | -1.877
-0.57 | -0.43388 | -1.8024
-0.56 | -0.41032 | -1.7228
-0.55 | -0.38857 | -1.6601
-0.54 | -0.36784 | -1.5972
-0.53 | -0.34888 | -1.5386
-0.52 | -0.33052 | -1.4807
-0.51 | -0.31212 | -1.4132
-0.5 | -0.29628 | -1.3542
-0.49 | -0.27859 | -1.2972
-0.48 | -0.2614 | -1.2424
-0.47 | -0.24613 | -1.1915
-0.46 | -0.23228 | -1.1396
-0.45 | -0.21927 | -1.0854
-0.44 | -0.20696 | -1.0559
-0.43 | -0.19487 | -1.0022
-0.42 | -0.18341 | -0.9572
-0.41 | -0.17248 | -0.9264
-0.4 | -0.16194 | -0.8837
-0.39 | -0.15081 | -0.8414
-0.38 | -0.14086 | -0.804
-0.37 | -0.13187 | -0.7678
-0.36 | -0.12404 | -0.7345
-0.35 | -0.11633 | -0.7045
-0.34 | -0.1079 | -0.6661
-0.33 | -0.10084 | -0.6363
-0.32 | -0.09369 | -0.6084
-0.31 | -0.08703 | -0.5822
-0.3 | -0.08097 | -0.5521
-0.29 | -0.07459 | -0.5217
-0.28 | -0.06951 | -0.50501
-0.27 | -0.06435 | -0.47314
-0.26 | -0.05924 | -0.4462
-0.25 | -0.05492 | -0.42651
-0.24 | -0.05064 | -0.4047
-0.23 | -0.04695 | -0.38115
-0.22 | -0.043266 | -0.36202
-0.21 | -0.039563 | -0.34068
-0.2 | -0.03649 | -0.31738
-0.19 | -0.033435 | -0.29604
-0.18 | -0.030357 | -0.27755
-0.17 | -0.027644 | -0.25909
-0.16 | -0.025094 | -0.23894
-0.15 | -0.022661 | -0.22025
-0.14 | -0.020537 | -0.20474
-0.13 | -0.018489 | -0.18876
-0.12 | -0.016621 | -0.17269
-0.11 | -0.014682 | -0.15897
-0.1 | -0.013101 | -0.14637
-0.09 | -0.011566 | -0.13337
-0.08 | -0.010216 | -0.12197
-0.07 | -0.008697 | -0.10971
-0.06 | -0.007394 | -0.10077
-0.05 | -0.006167 | -0.09049
-0.04 | -0.005022 | -0.08183
-0.03 | -0.0037693 | -0.07339
-0.02 | -0.0025697 | -0.0657
-0.01 | -0.0013352 | -0.05844
0 | -5.29e-05 | -0.05175
0.01 | 0.0013633 | -0.045646
0.02 | 0.0027854 | -0.039888
0.03 | 0.0044755 | -0.034262
0.04 | 0.006163 | -0.029108
0.05 | 0.008151 | -0.023125
0.06 | 0.010393 | -0.017357
0.07 | 0.013071 | -0.011029
0.08 | 0.015892 | -0.003834
0.09 | 0.019102 | 0.0042477
0.1 | 0.022876 | 0.013551
0.11 | 0.027214 | 0.024829
0.12 | 0.031826 | 0.038677
0.13 | 0.037195 | 0.055572
0.14 | 0.04361 | 0.07616
0.15 | 0.050838 | 0.1021
0.16 | 0.05803 | 0.13431
0.17 | 0.06697 | 0.17316
0.18 | 0.07764 | 0.221
0.19 | 0.08973 | 0.27959
0.2 | 0.10265 | 0.35042
0.21 | 0.1182 | 0.43773
0.22 | 0.13521 | 0.5423
0.23 | 0.15441 | 0.6617
0.24 | 0.17581 | 0.8123
0.25 | 0.20083 | 0.9916
0.26 | 0.22849 | 1.2036
0.27 | 0.25996 | 1.4582
0.28 | 0.29369 | 1.7565
0.29 | 0.3326 | 2.1139
0.3 | 0.37568 | 2.5439
0.31 | 0.42506 | 3.0408
0.32 | 0.48126 | 3.6305
0.33 | 0.54184 | 4.336
0.34 | 0.5967 | 5.1594
0.35 | 0.6751 | 6.089
0.36 | 0.7592 | 7.238
0.37 | 0.8585 | 8.605
0.38 | 0.9703 | 10.232
0.39 | 1.0913 | 12.137
0.4 | 1.2327 | 14.397
0.41 | 1.385 | 17.085
0.42 | 1.5705 | 20.32
0.43 | 1.7866 | 24.075
0.44 | 2.0303 | 28.615
0.45 | 2.3168 | 33.963
0.46 | 2.6452 | 40.407
0.47 | 3.0382 | 48.024
0.48 | 3.5034 | 56.99
0.49 | 4.0319 | 67.86
0.5 | 4.7002 | 80.8