## Diode Characteristic (uA-mm)
VGS (V) | VDS = 0.000 V | VDS = 0.500 V
-1.25 | -8.671 | -24.506
-1.24 | -8.329 | -23.747
-1.23 | -8.027 | -22.994
-1.22 | -7.694 | -22.16
-1.21 | -7.418 | -21.486
-1.2 | -7.151 | -20.795
-1.19 | -6.865 | -20.152
-1.18 | -6.68 | -19.591
-1.17 | -6.443 | -18.986
-1.16 | -6.206 | -18.376
-1.15 | -5.989 | -17.744
-1.14 | -5.733 | -17.217
-1.13 | -5.516 | -16.574
-1.12 | -5.279 | -16.113
-1.11 | -5.092 | -15.512
-1.1 | -4.9131 | -15.091
-1.09 | -4.7007 | -14.578
-1.08 | -4.5346 | -14.129
-1.07 | -4.3812 | -13.674
-1.06 | -4.2029 | -13.243
-1.05 | -4.0446 | -12.823
-1.04 | -3.9006 | -12.374
-1.03 | -3.7398 | -11.979
-1.02 | -3.585 | -11.604
-1.01 | -3.4483 | -11.141
-1 | -3.3327 | -10.812
-0.99 | -3.1854 | -10.442
-0.98 | -3.066 | -10.067
-0.97 | -2.9387 | -9.772
-0.96 | -2.8219 | -9.429
-0.95 | -2.7059 | -9.076
-0.94 | -2.591 | -8.757
-0.93 | -2.4985 | -8.504
-0.92 | -2.3933 | -8.215
-0.91 | -2.2886 | -7.914
-0.9 | -2.1977 | -7.646
-0.89 | -2.1038 | -7.401
-0.88 | -2.0192 | -7.182
-0.87 | -1.9323 | -6.875
-0.86 | -1.8524 | -6.682
-0.85 | -1.7716 | -6.432
-0.84 | -1.7003 | -6.188
-0.83 | -1.6284 | -5.994
-0.82 | -1.5508 | -5.78
-0.81 | -1.4825 | -5.579
-0.8 | -1.423 | -5.376
-0.79 | -1.3629 | -5.155
-0.78 | -1.3019 | -5.001
-0.77 | -1.2384 | -4.7919
-0.76 | -1.1853 | -4.5967
-0.75 | -1.1307 | -4.4217
-0.74 | -1.0729 | -4.2854
-0.73 | -1.0301 | -4.115
-0.72 | -0.9845 | -3.9339
-0.71 | -0.9377 | -3.807
-0.7 | -0.9006 | -3.6592
-0.69 | -0.8552 | -3.5297
-0.68 | -0.8172 | -3.3878
-0.67 | -0.7743 | -3.2362
-0.66 | -0.7373 | -3.1209
-0.65 | -0.7017 | -2.9951
-0.64 | -0.6696 | -2.8934
-0.63 | -0.6386 | -2.7755
-0.62 | -0.6033 | -2.66
-0.61 | -0.5724 | -2.5413
-0.6 | -0.5433 | -2.4441
-0.59 | -0.517 | -2.3482
-0.58 | -0.49295 | -2.2528
-0.57 | -0.46719 | -2.1731
-0.56 | -0.44043 | -2.0858
-0.55 | -0.41569 | -2.0091
-0.54 | -0.3955 | -1.9122
-0.53 | -0.37484 | -1.8231
-0.52 | -0.35412 | -1.7602
-0.51 | -0.3362 | -1.6952
-0.5 | -0.31702 | -1.6138
-0.49 | -0.29944 | -1.5642
-0.48 | -0.28209 | -1.4952
-0.47 | -0.26606 | -1.4338
-0.46 | -0.25189 | -1.3754
-0.45 | -0.23584 | -1.3089
-0.44 | -0.22306 | -1.2555
-0.43 | -0.20932 | -1.202
-0.42 | -0.19584 | -1.1556
-0.41 | -0.1842 | -1.0998
-0.4 | -0.1737 | -1.0527
-0.39 | -0.16313 | -1.0132
-0.38 | -0.15233 | -0.957
-0.37 | -0.14234 | -0.9192
-0.36 | -0.13277 | -0.8802
-0.35 | -0.12483 | -0.8411
-0.34 | -0.11589 | -0.8067
-0.33 | -0.10789 | -0.7658
-0.32 | -0.10065 | -0.7355
-0.31 | -0.09374 | -0.6997
-0.3 | -0.08758 | -0.665
-0.29 | -0.08124 | -0.635
-0.28 | -0.07529 | -0.6024
-0.27 | -0.06943 | -0.5746
-0.26 | -0.06437 | -0.5457
-0.25 | -0.05974 | -0.5161
-0.24 | -0.05459 | -0.49188
-0.23 | -0.0502 | -0.46871
-0.22 | -0.046514 | -0.43941
-0.21 | -0.043079 | -0.41693
-0.2 | -0.039237 | -0.38822
-0.19 | -0.036108 | -0.36518
-0.18 | -0.033161 | -0.34245
-0.17 | -0.030202 | -0.32058
-0.16 | -0.027222 | -0.29887
-0.15 | -0.024716 | -0.27598
-0.14 | -0.022431 | -0.25557
-0.13 | -0.020154 | -0.23792
-0.12 | -0.018035 | -0.21805
-0.11 | -0.016068 | -0.20398
-0.1 | -0.014297 | -0.18663
-0.09 | -0.012683 | -0.17096
-0.08 | -0.011039 | -0.15542
-0.07 | -0.009564 | -0.14201
-0.06 | -0.008143 | -0.12985
-0.05 | -0.006814 | -0.1189
-0.04 | -0.005391 | -0.10809
-0.03 | -0.0040884 | -0.09808
-0.02 | -0.0028051 | -0.08726
-0.01 | -0.0014067 | -0.07856
0 | 2.11e-05 | -0.06885
0.01 | 0.0014504 | -0.0615
0.02 | 0.0030952 | -0.05455
0.03 | 0.0048029 | -0.047412
0.04 | 0.006662 | -0.040882
0.05 | 0.008824 | -0.034017
0.06 | 0.011474 | -0.026689
0.07 | 0.014135 | -0.0193
0.08 | 0.017192 | -0.011746
0.09 | 0.020785 | -0.0029069
0.1 | 0.02494 | 0.006967
0.11 | 0.029527 | 0.018086
0.12 | 0.034917 | 0.031693
0.13 | 0.040963 | 0.047956
0.14 | 0.047923 | 0.06723
0.15 | 0.055869 | 0.09122
0.16 | 0.06346 | 0.12067
0.17 | 0.07403 | 0.1555
0.18 | 0.08529 | 0.19802
0.19 | 0.09863 | 0.24947
0.2 | 0.11377 | 0.31262
0.21 | 0.13158 | 0.3886
0.22 | 0.15108 | 0.47831
0.23 | 0.17251 | 0.5793
0.24 | 0.19739 | 0.7064
0.25 | 0.22575 | 0.8603
0.26 | 0.25665 | 1.0394
0.27 | 0.29322 | 1.2492
0.28 | 0.33182 | 1.4994
0.29 | 0.37521 | 1.7924
0.3 | 0.42453 | 2.14
0.31 | 0.47911 | 2.5406
0.32 | 0.542 | 3.0165
0.33 | 0.5972 | 3.5728
0.34 | 0.6747 | 4.2141
0.35 | 0.7637 | 4.9805
0.36 | 0.8602 | 5.812
0.37 | 0.9646 | 6.855
0.38 | 1.0878 | 8.085
0.39 | 1.2219 | 9.523
0.4 | 1.3781 | 11.177
0.41 | 1.5481 | 13.141
0.42 | 1.7503 | 15.459
0.43 | 1.9763 | 18.15
0.44 | 2.2461 | 21.327
0.45 | 2.5526 | 25.086
0.46 | 2.9072 | 29.583
0.47 | 3.3172 | 34.786
0.48 | 3.7938 | 40.901
0.49 | 4.3766 | 48.219
0.5 | 5.0628 | 56.887