## Diode Characteristic (uA-mm)
VGS (V) | VDS = 0.000 V | VDS = 0.500 V
-1.25 | -7.363 | -20.632
-1.24 | -7.139 | -19.979
-1.23 | -6.86 | -19.357
-1.22 | -6.585 | -18.705
-1.21 | -6.35 | -18.114
-1.2 | -6.109 | -17.531
-1.19 | -5.877 | -16.973
-1.18 | -5.666 | -16.388
-1.17 | -5.45 | -15.918
-1.16 | -5.236 | -15.392
-1.15 | -5.05 | -14.9
-1.14 | -4.878 | -14.445
-1.13 | -4.694 | -13.986
-1.12 | -4.5238 | -13.487
-1.11 | -4.3419 | -13.046
-1.1 | -4.165 | -12.566
-1.09 | -4.0266 | -12.153
-1.08 | -3.87 | -11.827
-1.07 | -3.7239 | -11.408
-1.06 | -3.5871 | -10.992
-1.05 | -3.4383 | -10.627
-1.04 | -3.3187 | -10.295
-1.03 | -3.1694 | -9.985
-1.02 | -3.0421 | -9.646
-1.01 | -2.924 | -9.269
-1 | -2.824 | -8.951
-0.99 | -2.7265 | -8.704
-0.98 | -2.6084 | -8.356
-0.97 | -2.4992 | -8.073
-0.96 | -2.3962 | -7.807
-0.95 | -2.3152 | -7.542
-0.94 | -2.207 | -7.304
-0.93 | -2.1225 | -7.005
-0.92 | -2.0323 | -6.745
-0.91 | -1.9487 | -6.556
-0.9 | -1.8658 | -6.311
-0.89 | -1.797 | -6.076
-0.88 | -1.7326 | -5.874
-0.87 | -1.6546 | -5.685
-0.86 | -1.5867 | -5.451
-0.85 | -1.5191 | -5.25
-0.84 | -1.4586 | -5.079
-0.83 | -1.4007 | -4.8755
-0.82 | -1.33 | -4.6921
-0.81 | -1.2785 | -4.553
-0.8 | -1.2191 | -4.3736
-0.79 | -1.1668 | -4.1995
-0.78 | -1.1148 | -4.0485
-0.77 | -1.0672 | -3.9028
-0.76 | -1.0203 | -3.7522
-0.75 | -0.9776 | -3.6267
-0.74 | -0.9403 | -3.4731
-0.73 | -0.8946 | -3.3064
-0.72 | -0.8518 | -3.216
-0.71 | -0.8116 | -3.0872
-0.7 | -0.7711 | -2.9793
-0.69 | -0.7359 | -2.8498
-0.68 | -0.7028 | -2.7546
-0.67 | -0.6705 | -2.6457
-0.66 | -0.6358 | -2.5487
-0.65 | -0.6074 | -2.4471
-0.64 | -0.5738 | -2.3405
-0.63 | -0.5498 | -2.2624
-0.62 | -0.5217 | -2.1753
-0.61 | -0.4979 | -2.072
-0.6 | -0.47554 | -2.0013
-0.59 | -0.44934 | -1.9252
-0.58 | -0.42818 | -1.846
-0.57 | -0.40648 | -1.7672
-0.56 | -0.38466 | -1.6869
-0.55 | -0.36469 | -1.6264
-0.54 | -0.34434 | -1.5506
-0.53 | -0.32605 | -1.4986
-0.52 | -0.30802 | -1.4291
-0.51 | -0.2913 | -1.3699
-0.5 | -0.27567 | -1.3068
-0.49 | -0.26118 | -1.25
-0.48 | -0.2447 | -1.2018
-0.47 | -0.23127 | -1.1501
-0.46 | -0.21715 | -1.0987
-0.45 | -0.2059 | -1.0545
-0.44 | -0.19298 | -1.0064
-0.43 | -0.18202 | -0.964
-0.42 | -0.1718 | -0.918
-0.41 | -0.16074 | -0.884
-0.4 | -0.14971 | -0.8422
-0.39 | -0.14079 | -0.8022
-0.38 | -0.1326 | -0.7633
-0.37 | -0.12359 | -0.7269
-0.36 | -0.11565 | -0.7013
-0.35 | -0.10805 | -0.6641
-0.34 | -0.10114 | -0.6361
-0.33 | -0.09396 | -0.6077
-0.32 | -0.08745 | -0.5767
-0.31 | -0.08171 | -0.5546
-0.3 | -0.07586 | -0.5262
-0.29 | -0.07038 | -0.50567
-0.28 | -0.06545 | -0.47862
-0.27 | -0.06058 | -0.45485
-0.26 | -0.05619 | -0.43328
-0.25 | -0.05185 | -0.40781
-0.24 | -0.048064 | -0.38754
-0.23 | -0.044348 | -0.36581
-0.22 | -0.040648 | -0.34245
-0.21 | -0.037249 | -0.3213
-0.2 | -0.03431 | -0.30256
-0.19 | -0.0315 | -0.285
-0.18 | -0.02843 | -0.26722
-0.17 | -0.026115 | -0.24711
-0.16 | -0.023529 | -0.23036
-0.15 | -0.021454 | -0.21237
-0.14 | -0.019359 | -0.19822
-0.13 | -0.017455 | -0.18257
-0.12 | -0.015653 | -0.16881
-0.11 | -0.014135 | -0.15269
-0.1 | -0.012526 | -0.1406
-0.09 | -0.011015 | -0.12875
-0.08 | -0.009756 | -0.11843
-0.07 | -0.00845 | -0.10729
-0.06 | -0.007113 | -0.09745
-0.05 | -0.005939 | -0.08811
-0.04 | -0.0048024 | -0.08001
-0.03 | -0.0036175 | -0.07177
-0.02 | -0.002456 | -0.0652
-0.01 | -0.0012924 | -0.05916
0 | -4.61e-05 | -0.05191
0.01 | 0.0013048 | -0.045653
0.02 | 0.002672 | -0.04037
0.03 | 0.0042749 | -0.034427
0.04 | 0.005961 | -0.029332
0.05 | 0.007812 | -0.023951
0.06 | 0.009923 | -0.017915
0.07 | 0.01251 | -0.011852
0.08 | 0.0152 | -0.0046638
0.09 | 0.018324 | 0.0031651
0.1 | 0.021915 | 0.012344
0.11 | 0.026122 | 0.023553
0.12 | 0.030864 | 0.037039
0.13 | 0.035963 | 0.053832
0.14 | 0.042084 | 0.07446
0.15 | 0.049084 | 0.09931
0.16 | 0.05655 | 0.13132
0.17 | 0.06596 | 0.17025
0.18 | 0.07627 | 0.21775
0.19 | 0.08786 | 0.27636
0.2 | 0.10096 | 0.34687
0.21 | 0.11603 | 0.4335
0.22 | 0.13376 | 0.53786
0.23 | 0.15266 | 0.6552
0.24 | 0.17446 | 0.8065
0.25 | 0.19889 | 0.9844
0.26 | 0.22516 | 1.196
0.27 | 0.25662 | 1.4529
0.28 | 0.29112 | 1.7562
0.29 | 0.32945 | 2.1128
0.3 | 0.37349 | 2.5393
0.31 | 0.42013 | 3.0398
0.32 | 0.4762 | 3.6346
0.33 | 0.53838 | 4.3302
0.34 | 0.5939 | 5.1657
0.35 | 0.6703 | 6.102
0.36 | 0.7557 | 7.251
0.37 | 0.8505 | 8.637
0.38 | 0.96 | 10.278
0.39 | 1.0867 | 12.202
0.4 | 1.2264 | 14.47
0.41 | 1.3847 | 17.179
0.42 | 1.5687 | 20.448
0.43 | 1.7815 | 24.3
0.44 | 2.0209 | 28.804
0.45 | 2.2994 | 34.243
0.46 | 2.6396 | 40.792
0.47 | 3.016 | 48.418
0.48 | 3.4884 | 57.54
0.49 | 4.0265 | 68.46
0.5 | 4.6932 | 81.57