## Diode Characteristic (uA-mm)
VGS (V) | VDS = 0.000 V | VDS = 0.500 V
-1.25 | -8.074 | -22.956
-1.24 | -7.743 | -22.225
-1.23 | -7.491 | -21.423
-1.22 | -7.187 | -20.807
-1.21 | -6.938 | -20.114
-1.2 | -6.627 | -19.456
-1.19 | -6.363 | -18.807
-1.18 | -6.134 | -18.184
-1.17 | -5.898 | -17.676
-1.16 | -5.676 | -17.059
-1.15 | -5.451 | -16.426
-1.14 | -5.247 | -15.944
-1.13 | -5.03 | -15.408
-1.12 | -4.8391 | -14.903
-1.11 | -4.6458 | -14.434
-1.1 | -4.464 | -13.886
-1.09 | -4.2771 | -13.467
-1.08 | -4.1377 | -12.936
-1.07 | -3.9626 | -12.502
-1.06 | -3.8164 | -12.117
-1.05 | -3.6449 | -11.71
-1.04 | -3.5107 | -11.319
-1.03 | -3.3792 | -10.963
-1.02 | -3.2156 | -10.6
-1.01 | -3.1011 | -10.221
-1 | -2.9839 | -9.883
-0.99 | -2.8564 | -9.54
-0.98 | -2.74 | -9.217
-0.97 | -2.6324 | -8.913
-0.96 | -2.5319 | -8.556
-0.95 | -2.4367 | -8.226
-0.94 | -2.3182 | -7.966
-0.93 | -2.2325 | -7.646
-0.92 | -2.1405 | -7.413
-0.91 | -2.0523 | -7.104
-0.9 | -1.9704 | -6.908
-0.89 | -1.8829 | -6.64
-0.88 | -1.8091 | -6.409
-0.87 | -1.7269 | -6.177
-0.86 | -1.6509 | -5.956
-0.85 | -1.5914 | -5.757
-0.84 | -1.5166 | -5.525
-0.83 | -1.4537 | -5.284
-0.82 | -1.3862 | -5.104
-0.81 | -1.3312 | -4.9464
-0.8 | -1.2673 | -4.7299
-0.79 | -1.2153 | -4.5821
-0.78 | -1.1575 | -4.4013
-0.77 | -1.1075 | -4.2404
-0.76 | -1.0542 | -4.0843
-0.75 | -1.0014 | -3.937
-0.74 | -0.9597 | -3.775
-0.73 | -0.9196 | -3.6082
-0.72 | -0.8791 | -3.4923
-0.71 | -0.8339 | -3.3556
-0.7 | -0.7935 | -3.214
-0.69 | -0.7572 | -3.0976
-0.68 | -0.7264 | -2.9624
-0.67 | -0.6878 | -2.8331
-0.66 | -0.6527 | -2.7382
-0.65 | -0.6196 | -2.63
-0.64 | -0.5932 | -2.5134
-0.63 | -0.5609 | -2.4066
-0.62 | -0.5329 | -2.3281
-0.61 | -0.5054 | -2.2114
-0.6 | -0.48455 | -2.1216
-0.59 | -0.45917 | -2.0442
-0.58 | -0.4338 | -1.9625
-0.57 | -0.41456 | -1.8805
-0.56 | -0.39122 | -1.8055
-0.55 | -0.37412 | -1.7341
-0.54 | -0.35154 | -1.6642
-0.53 | -0.33369 | -1.591
-0.52 | -0.3135 | -1.5193
-0.51 | -0.29574 | -1.4551
-0.5 | -0.28017 | -1.3934
-0.49 | -0.26485 | -1.3266
-0.48 | -0.25245 | -1.2649
-0.47 | -0.23613 | -1.2251
-0.46 | -0.2202 | -1.1761
-0.45 | -0.20778 | -1.1318
-0.44 | -0.19689 | -1.0737
-0.43 | -0.18542 | -1.0245
-0.42 | -0.17602 | -0.9824
-0.41 | -0.16296 | -0.9385
-0.4 | -0.15427 | -0.889
-0.39 | -0.14406 | -0.8486
-0.38 | -0.13587 | -0.8168
-0.37 | -0.12608 | -0.7698
-0.36 | -0.11804 | -0.7398
-0.35 | -0.11016 | -0.7062
-0.34 | -0.10263 | -0.672
-0.33 | -0.09637 | -0.642
-0.32 | -0.08794 | -0.6094
-0.31 | -0.08266 | -0.5804
-0.3 | -0.0766 | -0.5548
-0.29 | -0.07093 | -0.527
-0.28 | -0.06653 | -0.50417
-0.27 | -0.06137 | -0.48017
-0.26 | -0.05689 | -0.45975
-0.25 | -0.05253 | -0.43271
-0.24 | -0.048867 | -0.40753
-0.23 | -0.044837 | -0.38553
-0.22 | -0.041627 | -0.36414
-0.21 | -0.038129 | -0.34025
-0.2 | -0.034963 | -0.32074
-0.19 | -0.032126 | -0.3028
-0.18 | -0.029081 | -0.28417
-0.17 | -0.026635 | -0.2631
-0.16 | -0.024268 | -0.24376
-0.15 | -0.022151 | -0.22564
-0.14 | -0.01975 | -0.21252
-0.13 | -0.017912 | -0.19493
-0.12 | -0.016061 | -0.18064
-0.11 | -0.014383 | -0.16547
-0.1 | -0.012654 | -0.15432
-0.09 | -0.011205 | -0.13952
-0.08 | -0.009864 | -0.12574
-0.07 | -0.008561 | -0.11705
-0.06 | -0.007229 | -0.10675
-0.05 | -0.00597 | -0.09677
-0.04 | -0.0048484 | -0.08672
-0.03 | -0.0036642 | -0.07799
-0.02 | -0.0024993 | -0.07061
-0.01 | -0.0013059 | -0.06311
0 | -4.76e-05 | -0.05531
0.01 | 0.0013198 | -0.049542
0.02 | 0.0026968 | -0.043232
0.03 | 0.0043212 | -0.036482
0.04 | 0.006042 | -0.031143
0.05 | 0.007921 | -0.025751
0.06 | 0.010044 | -0.019871
0.07 | 0.012612 | -0.013392
0.08 | 0.01533 | -0.006399
0.09 | 0.018397 | 0.0019893
0.1 | 0.021961 | 0.011394
0.11 | 0.02639 | 0.02308
0.12 | 0.03093 | 0.036882
0.13 | 0.036111 | 0.05392
0.14 | 0.042151 | 0.07468
0.15 | 0.048853 | 0.1009
0.16 | 0.056673 | 0.13327
0.17 | 0.06455 | 0.17273
0.18 | 0.07503 | 0.2215
0.19 | 0.08607 | 0.28205
0.2 | 0.09943 | 0.35532
0.21 | 0.11446 | 0.44342
0.22 | 0.131 | 0.55111
0.23 | 0.15029 | 0.6752
0.24 | 0.17144 | 0.8307
0.25 | 0.19524 | 1.0195
0.26 | 0.22312 | 1.2419
0.27 | 0.25328 | 1.5029
0.28 | 0.28838 | 1.8214
0.29 | 0.32602 | 2.1954
0.3 | 0.37023 | 2.6415
0.31 | 0.41896 | 3.1786
0.32 | 0.4736 | 3.8043
0.33 | 0.53511 | 4.5496
0.34 | 0.5896 | 5.4286
0.35 | 0.669 | 6.423
0.36 | 0.7528 | 7.662
0.37 | 0.8519 | 9.142
0.38 | 0.9643 | 10.888
0.39 | 1.0918 | 12.956
0.4 | 1.2304 | 15.393
0.41 | 1.3895 | 18.329
0.42 | 1.5794 | 21.832
0.43 | 1.7902 | 26.019
0.44 | 2.0392 | 30.902
0.45 | 2.3244 | 36.816
0.46 | 2.6634 | 43.906
0.47 | 3.056 | 52.33
0.48 | 3.5154 | 62.07
0.49 | 4.0771 | 74.02
0.5 | 4.7373 | 88.24