## Diode Characteristic (uA-mm)
VGS (V) | VDS = 0.000 V | VDS = 0.500 V
-1.25 | -8.275 | -23.532
-1.24 | -7.969 | -22.779
-1.23 | -7.663 | -21.959
-1.22 | -7.386 | -21.21
-1.21 | -7.091 | -20.583
-1.2 | -6.833 | -19.905
-1.19 | -6.538 | -19.255
-1.18 | -6.344 | -18.648
-1.17 | -6.073 | -18.056
-1.16 | -5.851 | -17.408
-1.15 | -5.626 | -16.911
-1.14 | -5.43 | -16.299
-1.13 | -5.218 | -15.764
-1.12 | -5.008 | -15.261
-1.11 | -4.8091 | -14.776
-1.1 | -4.6018 | -14.298
-1.09 | -4.4345 | -13.789
-1.08 | -4.2631 | -13.321
-1.07 | -4.0842 | -12.891
-1.06 | -3.9295 | -12.541
-1.05 | -3.7741 | -12.086
-1.04 | -3.6309 | -11.673
-1.03 | -3.4698 | -11.224
-1.02 | -3.3325 | -10.883
-1.01 | -3.1996 | -10.507
-1 | -3.0756 | -10.214
-0.99 | -2.935 | -9.836
-0.98 | -2.8209 | -9.485
-0.97 | -2.7164 | -9.124
-0.96 | -2.6061 | -8.802
-0.95 | -2.4917 | -8.54
-0.94 | -2.3894 | -8.234
-0.93 | -2.2889 | -7.973
-0.92 | -2.1908 | -7.662
-0.91 | -2.0927 | -7.39
-0.9 | -2.0053 | -7.137
-0.89 | -1.9233 | -6.893
-0.88 | -1.8571 | -6.635
-0.87 | -1.7729 | -6.417
-0.86 | -1.6887 | -6.179
-0.85 | -1.6199 | -5.919
-0.84 | -1.5471 | -5.727
-0.83 | -1.4832 | -5.472
-0.82 | -1.4087 | -5.275
-0.81 | -1.3528 | -5.108
-0.8 | -1.2981 | -4.9009
-0.79 | -1.2321 | -4.7399
-0.78 | -1.1752 | -4.5425
-0.77 | -1.1305 | -4.3619
-0.76 | -1.0736 | -4.2107
-0.75 | -1.023 | -4.0373
-0.74 | -0.972 | -3.88
-0.73 | -0.9301 | -3.7292
-0.72 | -0.8874 | -3.5871
-0.71 | -0.8457 | -3.4408
-0.7 | -0.8044 | -3.319
-0.69 | -0.7672 | -3.1727
-0.68 | -0.7301 | -3.0422
-0.67 | -0.6946 | -2.9269
-0.66 | -0.6588 | -2.8071
-0.65 | -0.6275 | -2.6977
-0.64 | -0.5938 | -2.5965
-0.63 | -0.5674 | -2.5068
-0.62 | -0.5387 | -2.4124
-0.61 | -0.5116 | -2.3046
-0.6 | -0.49057 | -2.2044
-0.59 | -0.4687 | -2.1193
-0.58 | -0.4396 | -2.0329
-0.57 | -0.41736 | -1.9537
-0.56 | -0.39498 | -1.8655
-0.55 | -0.37285 | -1.788
-0.54 | -0.35645 | -1.7197
-0.53 | -0.33446 | -1.6464
-0.52 | -0.3158 | -1.5733
-0.51 | -0.29925 | -1.5113
-0.5 | -0.28163 | -1.4471
-0.49 | -0.26461 | -1.3832
-0.48 | -0.25015 | -1.3238
-0.47 | -0.23633 | -1.2614
-0.46 | -0.22243 | -1.2062
-0.45 | -0.21006 | -1.155
-0.44 | -0.19656 | -1.1067
-0.43 | -0.1851 | -1.0559
-0.42 | -0.17392 | -1.0127
-0.41 | -0.16211 | -0.9642
-0.4 | -0.15203 | -0.9199
-0.39 | -0.14255 | -0.8821
-0.38 | -0.13371 | -0.839
-0.37 | -0.12608 | -0.8115
-0.36 | -0.11731 | -0.7678
-0.35 | -0.10992 | -0.7328
-0.34 | -0.10193 | -0.7018
-0.33 | -0.09553 | -0.6685
-0.32 | -0.08892 | -0.6385
-0.31 | -0.08241 | -0.6051
-0.3 | -0.07671 | -0.577
-0.29 | -0.07125 | -0.5479
-0.28 | -0.0665 | -0.5208
-0.27 | -0.06101 | -0.4974
-0.26 | -0.05636 | -0.47061
-0.25 | -0.05244 | -0.44821
-0.24 | -0.048417 | -0.42499
-0.23 | -0.044957 | -0.40011
-0.22 | -0.041245 | -0.37685
-0.21 | -0.037754 | -0.35312
-0.2 | -0.034933 | -0.33297
-0.19 | -0.031745 | -0.31273
-0.18 | -0.029148 | -0.29305
-0.17 | -0.026298 | -0.274
-0.16 | -0.024054 | -0.25449
-0.15 | -0.021713 | -0.23668
-0.14 | -0.019777 | -0.22112
-0.13 | -0.017723 | -0.20346
-0.12 | -0.015985 | -0.18864
-0.11 | -0.014304 | -0.17302
-0.1 | -0.01276 | -0.16046
-0.09 | -0.011135 | -0.14685
-0.08 | -0.009746 | -0.13493
-0.07 | -0.008462 | -0.1237
-0.06 | -0.007283 | -0.11074
-0.05 | -0.005934 | -0.10118
-0.04 | -0.0047628 | -0.09163
-0.03 | -0.0036304 | -0.08253
-0.02 | -0.0024366 | -0.07441
-0.01 | -0.0012831 | -0.06661
0 | -3.32e-05 | -0.05754
0.01 | 0.0012973 | -0.05112
0.02 | 0.0027038 | -0.045435
0.03 | 0.0042785 | -0.039358
0.04 | 0.00602 | -0.033306
0.05 | 0.007955 | -0.027083
0.06 | 0.010122 | -0.020998
0.07 | 0.012457 | -0.01451
0.08 | 0.015442 | -0.00726
0.09 | 0.018551 | 0.0007611
0.1 | 0.0221 | 0.010535
0.11 | 0.026241 | 0.021855
0.12 | 0.031132 | 0.035889
0.13 | 0.036504 | 0.052447
0.14 | 0.04246 | 0.07229
0.15 | 0.049536 | 0.09811
0.16 | 0.0571 | 0.12982
0.17 | 0.06625 | 0.16799
0.18 | 0.07684 | 0.21538
0.19 | 0.08832 | 0.27231
0.2 | 0.10242 | 0.34344
0.21 | 0.11814 | 0.42966
0.22 | 0.13535 | 0.53181
0.23 | 0.15461 | 0.6501
0.24 | 0.17683 | 0.7987
0.25 | 0.20187 | 0.9718
0.26 | 0.23113 | 1.1867
0.27 | 0.26185 | 1.4356
0.28 | 0.29769 | 1.7298
0.29 | 0.33734 | 2.0781
0.3 | 0.38252 | 2.5034
0.31 | 0.43415 | 3.0007
0.32 | 0.48983 | 3.579
0.33 | 0.55321 | 4.2671
0.34 | 0.6115 | 5.0854
0.35 | 0.688 | 5.991
0.36 | 0.7797 | 7.134
0.37 | 0.8816 | 8.471
0.38 | 0.9938 | 10.07
0.39 | 1.1159 | 11.927
0.4 | 1.2597 | 14.14
0.41 | 1.4172 | 16.787
0.42 | 1.6107 | 19.891
0.43 | 1.8244 | 23.633
0.44 | 2.0714 | 28.033
0.45 | 2.3471 | 33.292
0.46 | 2.6896 | 39.502
0.47 | 3.083 | 46.924
0.48 | 3.5378 | 55.752
0.49 | 4.0958 | 66.02
0.5 | 4.7609 | 78.51