## Diode Characteristic (uA-mm)
VGS (V) | VDS = 0.000 V | VDS = 0.500 V
-1.25 | -9.118 | -26.754
-1.24 | -8.772 | -25.888
-1.23 | -8.446 | -24.952
-1.22 | -8.105 | -24.149
-1.21 | -7.81 | -23.364
-1.2 | -7.517 | -22.668
-1.19 | -7.218 | -21.903
-1.18 | -6.912 | -21.048
-1.17 | -6.635 | -20.376
-1.16 | -6.392 | -19.723
-1.15 | -6.117 | -19.138
-1.14 | -5.892 | -18.48
-1.13 | -5.655 | -17.884
-1.12 | -5.453 | -17.297
-1.11 | -5.229 | -16.699
-1.1 | -5.012 | -15.999
-1.09 | -4.7849 | -15.518
-1.08 | -4.6044 | -14.966
-1.07 | -4.4303 | -14.509
-1.06 | -4.2386 | -14.011
-1.05 | -4.0882 | -13.491
-1.04 | -3.924 | -13.1
-1.03 | -3.7505 | -12.556
-1.02 | -3.611 | -12.175
-1.01 | -3.4595 | -11.711
-1 | -3.3145 | -11.29
-0.99 | -3.1793 | -10.895
-0.98 | -3.0451 | -10.541
-0.97 | -2.9075 | -10.177
-0.96 | -2.785 | -9.783
-0.95 | -2.659 | -9.392
-0.94 | -2.5468 | -9.106
-0.93 | -2.4552 | -8.756
-0.92 | -2.3514 | -8.494
-0.91 | -2.2419 | -8.141
-0.9 | -2.1499 | -7.874
-0.89 | -2.0574 | -7.566
-0.88 | -1.9593 | -7.272
-0.87 | -1.8808 | -6.962
-0.86 | -1.8015 | -6.769
-0.85 | -1.7167 | -6.49
-0.84 | -1.6432 | -6.234
-0.83 | -1.5711 | -5.981
-0.82 | -1.4956 | -5.785
-0.81 | -1.4336 | -5.532
-0.8 | -1.3671 | -5.342
-0.79 | -1.2979 | -5.122
-0.78 | -1.2417 | -4.9372
-0.77 | -1.1841 | -4.7752
-0.76 | -1.1257 | -4.5588
-0.75 | -1.0789 | -4.3806
-0.74 | -1.0238 | -4.2346
-0.73 | -0.9785 | -4.0469
-0.72 | -0.9314 | -3.8736
-0.71 | -0.8844 | -3.7466
-0.7 | -0.8457 | -3.5783
-0.69 | -0.8023 | -3.4659
-0.68 | -0.7618 | -3.3058
-0.67 | -0.7277 | -3.1865
-0.66 | -0.6889 | -3.0506
-0.65 | -0.6541 | -2.9407
-0.64 | -0.623 | -2.8131
-0.63 | -0.5882 | -2.6986
-0.62 | -0.5554 | -2.5835
-0.61 | -0.5277 | -2.4721
-0.6 | -0.5019 | -2.3772
-0.59 | -0.47824 | -2.2657
-0.58 | -0.45236 | -2.1705
-0.57 | -0.42752 | -2.0868
-0.56 | -0.40506 | -1.9956
-0.55 | -0.38251 | -1.9219
-0.54 | -0.3616 | -1.8242
-0.53 | -0.34317 | -1.76
-0.52 | -0.32346 | -1.68
-0.51 | -0.30513 | -1.5989
-0.5 | -0.28964 | -1.5416
-0.49 | -0.2724 | -1.4701
-0.48 | -0.25669 | -1.4101
-0.47 | -0.24251 | -1.3428
-0.46 | -0.22742 | -1.2865
-0.45 | -0.21238 | -1.2323
-0.44 | -0.20022 | -1.1757
-0.43 | -0.18842 | -1.1222
-0.42 | -0.17676 | -1.0715
-0.41 | -0.16507 | -1.0241
-0.4 | -0.15563 | -0.9856
-0.39 | -0.1453 | -0.9408
-0.38 | -0.1357 | -0.8934
-0.37 | -0.12686 | -0.8527
-0.36 | -0.11908 | -0.816
-0.35 | -0.11087 | -0.7793
-0.34 | -0.10315 | -0.7433
-0.33 | -0.09611 | -0.7111
-0.32 | -0.08842 | -0.6723
-0.31 | -0.08273 | -0.643
-0.3 | -0.07715 | -0.61
-0.29 | -0.07117 | -0.5805
-0.28 | -0.0659 | -0.549
-0.27 | -0.06072 | -0.518
-0.26 | -0.05682 | -0.49588
-0.25 | -0.05214 | -0.47234
-0.24 | -0.048469 | -0.44373
-0.23 | -0.044417 | -0.42096
-0.22 | -0.04101 | -0.40034
-0.21 | -0.037501 | -0.37437
-0.2 | -0.034461 | -0.35223
-0.19 | -0.031145 | -0.32945
-0.18 | -0.028576 | -0.31049
-0.17 | -0.026159 | -0.29068
-0.16 | -0.023837 | -0.27073
-0.15 | -0.021468 | -0.25193
-0.14 | -0.019286 | -0.23325
-0.13 | -0.017391 | -0.21653
-0.12 | -0.015685 | -0.2007
-0.11 | -0.013885 | -0.18469
-0.1 | -0.012376 | -0.17002
-0.09 | -0.010935 | -0.1546
-0.08 | -0.009643 | -0.14319
-0.07 | -0.008315 | -0.13205
-0.06 | -0.007116 | -0.11838
-0.05 | -0.005943 | -0.10867
-0.04 | -0.0047551 | -0.09706
-0.03 | -0.0035768 | -0.08877
-0.02 | -0.0024683 | -0.07957
-0.01 | -0.0012481 | -0.07245
0 | 1.43e-05 | -0.06323
0.01 | 0.0012706 | -0.05667
0.02 | 0.002711 | -0.049446
0.03 | 0.0042712 | -0.043419
0.04 | 0.005942 | -0.036918
0.05 | 0.007843 | -0.030519
0.06 | 0.010228 | -0.023934
0.07 | 0.01276 | -0.017564
0.08 | 0.015476 | -0.0102
0.09 | 0.018719 | -0.003196
0.1 | 0.022553 | 0.006367
0.11 | 0.02668 | 0.018258
0.12 | 0.031431 | 0.032101
0.13 | 0.036888 | 0.049038
0.14 | 0.04351 | 0.06918
0.15 | 0.050781 | 0.09469
0.16 | 0.05745 | 0.12577
0.17 | 0.06736 | 0.16499
0.18 | 0.07807 | 0.21216
0.19 | 0.09028 | 0.26931
0.2 | 0.10363 | 0.34075
0.21 | 0.11999 | 0.42807
0.22 | 0.138 | 0.53225
0.23 | 0.15696 | 0.6511
0.24 | 0.18066 | 0.8004
0.25 | 0.20534 | 0.9816
0.26 | 0.23434 | 1.197
0.27 | 0.26667 | 1.4546
0.28 | 0.30058 | 1.7521
0.29 | 0.34254 | 2.1089
0.3 | 0.38942 | 2.5386
0.31 | 0.44161 | 3.0394
0.32 | 0.49709 | 3.6422
0.33 | 0.56005 | 4.3488
0.34 | 0.6221 | 5.1825
0.35 | 0.7019 | 6.131
0.36 | 0.7923 | 7.296
0.37 | 0.8948 | 8.694
0.38 | 1.0083 | 10.326
0.39 | 1.1402 | 12.259
0.4 | 1.281 | 14.53
0.41 | 1.4511 | 17.241
0.42 | 1.6443 | 20.522
0.43 | 1.86 | 24.362
0.44 | 2.1162 | 28.915
0.45 | 2.4183 | 34.256
0.46 | 2.7577 | 40.875
0.47 | 3.164 | 48.543
0.48 | 3.6406 | 57.47
0.49 | 4.2201 | 68.67
0.5 | 4.8864 | 81.51