## Diode Characteristic (uA-mm)
VGS (V) | VDS = 0.000 V | VDS = 0.500 V
-1.25 | -9.388 | -27.166
-1.24 | -8.994 | -26.297
-1.23 | -8.637 | -25.454
-1.22 | -8.309 | -24.541
-1.21 | -7.989 | -23.671
-1.2 | -7.718 | -23.042
-1.19 | -7.407 | -22.2
-1.18 | -7.092 | -21.51
-1.17 | -6.834 | -20.73
-1.16 | -6.586 | -20.041
-1.15 | -6.306 | -19.535
-1.14 | -6.072 | -18.784
-1.13 | -5.83 | -18.104
-1.12 | -5.635 | -17.531
-1.11 | -5.374 | -16.877
-1.1 | -5.152 | -16.245
-1.09 | -4.9572 | -15.755
-1.08 | -4.7483 | -15.31
-1.07 | -4.5566 | -14.746
-1.06 | -4.3763 | -14.26
-1.05 | -4.1932 | -13.804
-1.04 | -4.0195 | -13.319
-1.03 | -3.8506 | -12.915
-1.02 | -3.6991 | -12.453
-1.01 | -3.5424 | -11.963
-1 | -3.41 | -11.546
-0.99 | -3.2733 | -11.127
-0.98 | -3.1422 | -10.759
-0.97 | -3.0054 | -10.332
-0.96 | -2.8812 | -9.979
-0.95 | -2.7538 | -9.622
-0.94 | -2.6456 | -9.256
-0.93 | -2.5125 | -8.967
-0.92 | -2.4195 | -8.63
-0.91 | -2.3023 | -8.311
-0.9 | -2.2018 | -8.011
-0.89 | -2.1048 | -7.734
-0.88 | -2.0226 | -7.449
-0.87 | -1.9342 | -7.139
-0.86 | -1.8383 | -6.871
-0.85 | -1.7641 | -6.623
-0.84 | -1.6864 | -6.377
-0.83 | -1.6036 | -6.161
-0.82 | -1.5332 | -5.896
-0.81 | -1.4585 | -5.713
-0.8 | -1.3992 | -5.468
-0.79 | -1.3378 | -5.281
-0.78 | -1.2707 | -5.086
-0.77 | -1.2094 | -4.9005
-0.76 | -1.1575 | -4.6994
-0.75 | -1.1027 | -4.4962
-0.74 | -1.0536 | -4.3221
-0.73 | -1.0025 | -4.1553
-0.72 | -0.9535 | -3.9967
-0.71 | -0.9119 | -3.8612
-0.7 | -0.8635 | -3.6815
-0.69 | -0.8179 | -3.5045
-0.68 | -0.7822 | -3.3848
-0.67 | -0.7415 | -3.2427
-0.66 | -0.7048 | -3.1158
-0.65 | -0.6683 | -2.9794
-0.64 | -0.6368 | -2.8768
-0.63 | -0.5999 | -2.7461
-0.62 | -0.5703 | -2.636
-0.61 | -0.5397 | -2.5421
-0.6 | -0.5143 | -2.4229
-0.59 | -0.49193 | -2.3364
-0.58 | -0.4624 | -2.2122
-0.57 | -0.43761 | -2.1212
-0.56 | -0.4169 | -2.0316
-0.55 | -0.39353 | -1.9391
-0.54 | -0.37177 | -1.8634
-0.53 | -0.35329 | -1.7802
-0.52 | -0.33072 | -1.7031
-0.51 | -0.31321 | -1.6282
-0.5 | -0.29504 | -1.5647
-0.49 | -0.27725 | -1.494
-0.48 | -0.26155 | -1.4241
-0.47 | -0.24616 | -1.3626
-0.46 | -0.23023 | -1.2962
-0.45 | -0.21697 | -1.2414
-0.44 | -0.20324 | -1.1963
-0.43 | -0.19209 | -1.1383
-0.42 | -0.18032 | -1.0829
-0.41 | -0.16901 | -1.0377
-0.4 | -0.15862 | -0.9883
-0.39 | -0.14818 | -0.9392
-0.38 | -0.13838 | -0.8937
-0.37 | -0.12963 | -0.8608
-0.36 | -0.12072 | -0.8124
-0.35 | -0.11299 | -0.7796
-0.34 | -0.10576 | -0.7413
-0.33 | -0.09849 | -0.7039
-0.32 | -0.09138 | -0.6736
-0.31 | -0.08492 | -0.6396
-0.3 | -0.07891 | -0.6062
-0.29 | -0.07332 | -0.5745
-0.28 | -0.06726 | -0.5484
-0.27 | -0.06242 | -0.5248
-0.26 | -0.0579 | -0.50213
-0.25 | -0.0531 | -0.47388
-0.24 | -0.049582 | -0.44902
-0.23 | -0.0456 | -0.42018
-0.22 | -0.041971 | -0.39567
-0.21 | -0.038435 | -0.37443
-0.2 | -0.035634 | -0.35229
-0.19 | -0.032489 | -0.32888
-0.18 | -0.02957 | -0.30802
-0.17 | -0.026915 | -0.28785
-0.16 | -0.024533 | -0.26939
-0.15 | -0.022232 | -0.24902
-0.14 | -0.020079 | -0.2307
-0.13 | -0.018013 | -0.21424
-0.12 | -0.016168 | -0.19872
-0.11 | -0.014531 | -0.18324
-0.1 | -0.012687 | -0.16757
-0.09 | -0.011252 | -0.15405
-0.08 | -0.00987 | -0.14124
-0.07 | -0.008619 | -0.12837
-0.06 | -0.00721 | -0.11899
-0.05 | -0.006032 | -0.10759
-0.04 | -0.0048806 | -0.09729
-0.03 | -0.0037092 | -0.08836
-0.02 | -0.002511 | -0.07904
-0.01 | -0.0013303 | -0.07147
0 | -3.93e-05 | -0.06304
0.01 | 0.0013507 | -0.05643
0.02 | 0.0027443 | -0.05003
0.03 | 0.0044148 | -0.043176
0.04 | 0.006171 | -0.036619
0.05 | 0.008111 | -0.030315
0.06 | 0.010299 | -0.023901
0.07 | 0.012963 | -0.017312
0.08 | 0.015791 | -0.009707
0.09 | 0.019049 | -0.0013207
0.1 | 0.022715 | 0.00839
0.11 | 0.027361 | 0.019865
0.12 | 0.032136 | 0.033744
0.13 | 0.037584 | 0.050384
0.14 | 0.044008 | 0.07062
0.15 | 0.051799 | 0.09605
0.16 | 0.05893 | 0.12765
0.17 | 0.06844 | 0.16545
0.18 | 0.07957 | 0.21219
0.19 | 0.09229 | 0.26803
0.2 | 0.10659 | 0.33828
0.21 | 0.12348 | 0.42299
0.22 | 0.14166 | 0.52238
0.23 | 0.16245 | 0.6365
0.24 | 0.18657 | 0.7834
0.25 | 0.2133 | 0.9548
0.26 | 0.2432 | 1.1604
0.27 | 0.27648 | 1.4054
0.28 | 0.31537 | 1.6894
0.29 | 0.35672 | 2.0356
0.3 | 0.40549 | 2.4422
0.31 | 0.45726 | 2.9229
0.32 | 0.51681 | 3.4776
0.33 | 0.5737 | 4.1421
0.34 | 0.6482 | 4.9236
0.35 | 0.7336 | 5.791
0.36 | 0.8281 | 6.863
0.37 | 0.9357 | 8.15
0.38 | 1.0537 | 9.654
0.39 | 1.1803 | 11.428
0.4 | 1.3401 | 13.511
0.41 | 1.5121 | 15.97
0.42 | 1.7004 | 18.889
0.43 | 1.9308 | 22.346
0.44 | 2.1899 | 26.439
0.45 | 2.4915 | 31.302
0.46 | 2.8498 | 37.06
0.47 | 3.2581 | 43.942
0.48 | 3.7466 | 52.01
0.49 | 4.3043 | 61.47
0.5 | 4.9965 | 72.87