## Diode Characteristic (uA-mm)
VGS (V) | VDS = 0.000 V | VDS = 0.500 V
-1.25 | -10.159 | -30.239
-1.24 | -9.764 | -29.222
-1.23 | -9.358 | -28.309
-1.22 | -9.006 | -27.431
-1.21 | -8.674 | -26.462
-1.2 | -8.295 | -25.605
-1.19 | -7.99 | -24.769
-1.18 | -7.657 | -23.908
-1.17 | -7.352 | -23.016
-1.16 | -7.044 | -22.261
-1.15 | -6.755 | -21.52
-1.14 | -6.492 | -20.872
-1.13 | -6.2 | -20.244
-1.12 | -6.001 | -19.481
-1.11 | -5.767 | -18.913
-1.1 | -5.529 | -18.301
-1.09 | -5.291 | -17.676
-1.08 | -5.068 | -17.065
-1.07 | -4.8586 | -16.413
-1.06 | -4.6757 | -15.877
-1.05 | -4.4848 | -15.306
-1.04 | -4.2903 | -14.795
-1.03 | -4.1113 | -14.351
-1.02 | -3.9292 | -13.757
-1.01 | -3.7987 | -13.29
-1 | -3.6323 | -12.864
-0.99 | -3.4772 | -12.43
-0.98 | -3.3265 | -11.945
-0.97 | -3.1583 | -11.551
-0.96 | -3.0467 | -11.146
-0.95 | -2.9068 | -10.685
-0.94 | -2.7787 | -10.266
-0.93 | -2.6537 | -9.942
-0.92 | -2.5355 | -9.616
-0.91 | -2.436 | -9.248
-0.9 | -2.3229 | -8.91
-0.89 | -2.2284 | -8.598
-0.88 | -2.1188 | -8.274
-0.87 | -2.0378 | -7.912
-0.86 | -1.937 | -7.642
-0.85 | -1.8562 | -7.378
-0.84 | -1.7583 | -7.138
-0.83 | -1.6861 | -6.856
-0.82 | -1.6217 | -6.55
-0.81 | -1.5393 | -6.322
-0.8 | -1.468 | -6.099
-0.79 | -1.395 | -5.843
-0.78 | -1.3335 | -5.599
-0.77 | -1.2656 | -5.419
-0.76 | -1.2094 | -5.173
-0.75 | -1.1538 | -4.9462
-0.74 | -1.0922 | -4.7758
-0.73 | -1.0443 | -4.5804
-0.72 | -0.9882 | -4.4098
-0.71 | -0.931 | -4.2274
-0.7 | -0.8877 | -4.0366
-0.69 | -0.843 | -3.8987
-0.68 | -0.8008 | -3.7407
-0.67 | -0.7635 | -3.5973
-0.66 | -0.7292 | -3.4415
-0.65 | -0.6881 | -3.287
-0.64 | -0.6486 | -3.1565
-0.63 | -0.6142 | -3.0322
-0.62 | -0.5822 | -2.9224
-0.61 | -0.5512 | -2.7959
-0.6 | -0.5257 | -2.6682
-0.59 | -0.49807 | -2.552
-0.58 | -0.47067 | -2.4567
-0.57 | -0.44402 | -2.3463
-0.56 | -0.42146 | -2.2313
-0.55 | -0.39852 | -2.15
-0.54 | -0.37529 | -2.0597
-0.53 | -0.35307 | -1.9568
-0.52 | -0.33613 | -1.8799
-0.51 | -0.31772 | -1.7888
-0.5 | -0.29891 | -1.7153
-0.49 | -0.28137 | -1.6362
-0.48 | -0.26465 | -1.5731
-0.47 | -0.24948 | -1.4937
-0.46 | -0.23371 | -1.4262
-0.45 | -0.21996 | -1.3634
-0.44 | -0.20601 | -1.2939
-0.43 | -0.19373 | -1.2444
-0.42 | -0.18132 | -1.1829
-0.41 | -0.17037 | -1.1218
-0.4 | -0.15917 | -1.0773
-0.39 | -0.14756 | -1.0272
-0.38 | -0.13976 | -0.9783
-0.37 | -0.13041 | -0.9327
-0.36 | -0.12257 | -0.8832
-0.35 | -0.11333 | -0.8483
-0.34 | -0.10487 | -0.8043
-0.33 | -0.09774 | -0.7593
-0.32 | -0.09076 | -0.7196
-0.31 | -0.08502 | -0.6884
-0.3 | -0.07815 | -0.6552
-0.29 | -0.07262 | -0.624
-0.28 | -0.06732 | -0.5896
-0.27 | -0.06202 | -0.5594
-0.26 | -0.05726 | -0.5296
-0.25 | -0.05305 | -0.5033
-0.24 | -0.04917 | -0.47439
-0.23 | -0.045213 | -0.45063
-0.22 | -0.041938 | -0.42662
-0.21 | -0.038404 | -0.40311
-0.2 | -0.03513 | -0.37727
-0.19 | -0.032024 | -0.35388
-0.18 | -0.029261 | -0.33234
-0.17 | -0.026693 | -0.31093
-0.16 | -0.02428 | -0.28859
-0.15 | -0.021964 | -0.26939
-0.14 | -0.01973 | -0.25126
-0.13 | -0.017839 | -0.23212
-0.12 | -0.015924 | -0.21628
-0.11 | -0.014182 | -0.20064
-0.1 | -0.012686 | -0.18384
-0.09 | -0.011245 | -0.17
-0.08 | -0.009829 | -0.15359
-0.07 | -0.008494 | -0.14117
-0.06 | -0.007244 | -0.12872
-0.05 | -0.006085 | -0.11746
-0.04 | -0.0048577 | -0.10653
-0.03 | -0.0036786 | -0.09705
-0.02 | -0.0025068 | -0.08699
-0.01 | -0.0012982 | -0.07795
0 | -9.4e-06 | -0.06918
0.01 | 0.0012973 | -0.06175
0.02 | 0.0027857 | -0.05445
0.03 | 0.0043755 | -0.047363
0.04 | 0.006061 | -0.04126
0.05 | 0.008301 | -0.034587
0.06 | 0.010491 | -0.027375
0.07 | 0.013079 | -0.019969
0.08 | 0.015892 | -0.012347
0.09 | 0.019535 | -0.0036842
0.1 | 0.02317 | 0.005924
0.11 | 0.027568 | 0.017766
0.12 | 0.032639 | 0.031411
0.13 | 0.038589 | 0.04811
0.14 | 0.045348 | 0.0678
0.15 | 0.052768 | 0.09294
0.16 | 0.06053 | 0.12365
0.17 | 0.07077 | 0.16015
0.18 | 0.08218 | 0.20592
0.19 | 0.09488 | 0.26106
0.2 | 0.10928 | 0.32865
0.21 | 0.12648 | 0.41052
0.22 | 0.14532 | 0.50767
0.23 | 0.16761 | 0.6194
0.24 | 0.19013 | 0.7606
0.25 | 0.21797 | 0.9276
0.26 | 0.24762 | 1.1263
0.27 | 0.2826 | 1.3594
0.28 | 0.32171 | 1.6322
0.29 | 0.36413 | 1.9654
0.3 | 0.41322 | 2.3569
0.31 | 0.4671 | 2.8157
0.32 | 0.52931 | 3.3558
0.33 | 0.5884 | 4.0028
0.34 | 0.663 | 4.7496
0.35 | 0.7523 | 5.6229
0.36 | 0.8464 | 6.623
0.37 | 0.9599 | 7.849
0.38 | 1.0798 | 9.279
0.39 | 1.218 | 10.988
0.4 | 1.37 | 12.996
0.41 | 1.5402 | 15.377
0.42 | 1.7459 | 18.17
0.43 | 1.9763 | 21.479
0.44 | 2.2365 | 25.413
0.45 | 2.543 | 30.031
0.46 | 2.9037 | 35.644
0.47 | 3.3248 | 42.206
0.48 | 3.8179 | 50.007
0.49 | 4.4055 | 59.13
0.5 | 5.0988 | 69.92