## Diode Characteristic (uA-mm)
VGS (V) | VDS = 0.000 V | VDS = 0.500 V
-1.25 | -8.16 | -22.949
-1.24 | -7.861 | -22.322
-1.23 | -7.547 | -21.513
-1.22 | -7.303 | -20.841
-1.21 | -7.026 | -20.284
-1.2 | -6.751 | -19.563
-1.19 | -6.493 | -18.93
-1.18 | -6.295 | -18.276
-1.17 | -6.056 | -17.685
-1.16 | -5.833 | -17.13
-1.15 | -5.63 | -16.587
-1.14 | -5.427 | -16.034
-1.13 | -5.194 | -15.483
-1.12 | -4.989 | -15.072
-1.11 | -4.8026 | -14.59
-1.1 | -4.6144 | -14.105
-1.09 | -4.4411 | -13.622
-1.08 | -4.2754 | -13.175
-1.07 | -4.1104 | -12.789
-1.06 | -3.9676 | -12.332
-1.05 | -3.7858 | -11.836
-1.04 | -3.6494 | -11.428
-1.03 | -3.4996 | -11.101
-1.02 | -3.3636 | -10.735
-1.01 | -3.2271 | -10.356
-1 | -3.0948 | -10.028
-0.99 | -2.9706 | -9.684
-0.98 | -2.8594 | -9.358
-0.97 | -2.75 | -9.019
-0.96 | -2.6297 | -8.762
-0.95 | -2.5325 | -8.48
-0.94 | -2.4249 | -8.105
-0.93 | -2.3287 | -7.822
-0.92 | -2.2466 | -7.581
-0.91 | -2.1321 | -7.33
-0.9 | -2.0424 | -7.071
-0.89 | -1.9758 | -6.824
-0.88 | -1.8849 | -6.582
-0.87 | -1.8096 | -6.339
-0.86 | -1.734 | -6.137
-0.85 | -1.6594 | -5.917
-0.84 | -1.5803 | -5.696
-0.83 | -1.5178 | -5.472
-0.82 | -1.4562 | -5.272
-0.81 | -1.3855 | -5.082
-0.8 | -1.3171 | -4.887
-0.79 | -1.2568 | -4.6908
-0.78 | -1.2096 | -4.5281
-0.77 | -1.1574 | -4.3564
-0.76 | -1.1054 | -4.2117
-0.75 | -1.0509 | -4.038
-0.74 | -1.006 | -3.8953
-0.73 | -0.9661 | -3.745
-0.72 | -0.9216 | -3.5816
-0.71 | -0.8764 | -3.4435
-0.7 | -0.8323 | -3.2941
-0.69 | -0.789 | -3.1837
-0.68 | -0.7513 | -3.0679
-0.67 | -0.7189 | -2.936
-0.66 | -0.6806 | -2.8095
-0.65 | -0.6494 | -2.71
-0.64 | -0.6178 | -2.6116
-0.63 | -0.5875 | -2.5057
-0.62 | -0.5575 | -2.4032
-0.61 | -0.5301 | -2.3154
-0.6 | -0.5017 | -2.2111
-0.59 | -0.48112 | -2.1278
-0.58 | -0.45695 | -2.0339
-0.57 | -0.43124 | -1.961
-0.56 | -0.40979 | -1.8752
-0.55 | -0.38576 | -1.7957
-0.54 | -0.36965 | -1.7088
-0.53 | -0.34691 | -1.6552
-0.52 | -0.32719 | -1.5755
-0.51 | -0.31042 | -1.5199
-0.5 | -0.29539 | -1.4549
-0.49 | -0.27871 | -1.3934
-0.48 | -0.26228 | -1.3355
-0.47 | -0.2457 | -1.2766
-0.46 | -0.23321 | -1.2267
-0.45 | -0.21961 | -1.1615
-0.44 | -0.2062 | -1.1217
-0.43 | -0.19333 | -1.072
-0.42 | -0.18265 | -1.0239
-0.41 | -0.17167 | -0.9812
-0.4 | -0.15999 | -0.9318
-0.39 | -0.1495 | -0.8935
-0.38 | -0.14089 | -0.8506
-0.37 | -0.13194 | -0.811
-0.36 | -0.12305 | -0.7738
-0.35 | -0.11441 | -0.7435
-0.34 | -0.10646 | -0.702
-0.33 | -0.09973 | -0.6724
-0.32 | -0.09256 | -0.6445
-0.31 | -0.08647 | -0.613
-0.3 | -0.08048 | -0.5832
-0.29 | -0.07439 | -0.5541
-0.28 | -0.06879 | -0.5311
-0.27 | -0.06356 | -0.5
-0.26 | -0.0591 | -0.47906
-0.25 | -0.05499 | -0.45431
-0.24 | -0.05017 | -0.42749
-0.23 | -0.046906 | -0.40471
-0.22 | -0.043317 | -0.37981
-0.21 | -0.039663 | -0.35627
-0.2 | -0.036416 | -0.33616
-0.19 | -0.033195 | -0.31654
-0.18 | -0.030356 | -0.29706
-0.17 | -0.027793 | -0.27483
-0.16 | -0.02525 | -0.25708
-0.15 | -0.023013 | -0.24085
-0.14 | -0.020713 | -0.22117
-0.13 | -0.018605 | -0.20323
-0.12 | -0.016773 | -0.18819
-0.11 | -0.01493 | -0.17356
-0.1 | -0.013267 | -0.16018
-0.09 | -0.011733 | -0.14534
-0.08 | -0.010245 | -0.1339
-0.07 | -0.008822 | -0.1213
-0.06 | -0.007565 | -0.1111
-0.05 | -0.006245 | -0.10264
-0.04 | -0.005057 | -0.09148
-0.03 | -0.003812 | -0.08306
-0.02 | -0.0026073 | -0.07466
-0.01 | -0.00134 | -0.06706
0 | -5.42e-05 | -0.05953
0.01 | 0.0013803 | -0.05265
0.02 | 0.0028362 | -0.046887
0.03 | 0.0045537 | -0.040388
0.04 | 0.006268 | -0.034307
0.05 | 0.008334 | -0.028349
0.06 | 0.010636 | -0.021814
0.07 | 0.013368 | -0.015328
0.08 | 0.016385 | -0.007933
0.09 | 0.019762 | 0.0004569
0.1 | 0.023734 | 0.010213
0.11 | 0.028029 | 0.021699
0.12 | 0.03296 | 0.035524
0.13 | 0.038468 | 0.052347
0.14 | 0.045158 | 0.07199
0.15 | 0.052586 | 0.09806
0.16 | 0.06016 | 0.12949
0.17 | 0.06954 | 0.16718
0.18 | 0.0807 | 0.2136
0.19 | 0.09357 | 0.26958
0.2 | 0.10762 | 0.33856
0.21 | 0.1241 | 0.42227
0.22 | 0.14183 | 0.52076
0.23 | 0.16322 | 0.6346
0.24 | 0.18668 | 0.7772
0.25 | 0.21266 | 0.9455
0.26 | 0.24167 | 1.1469
0.27 | 0.27416 | 1.3841
0.28 | 0.31158 | 1.6624
0.29 | 0.3517 | 1.9946
0.3 | 0.39871 | 2.3906
0.31 | 0.45162 | 2.8535
0.32 | 0.50682 | 3.3952
0.33 | 0.57 | 4.038
0.34 | 0.6433 | 4.8006
0.35 | 0.7241 | 5.676
0.36 | 0.8145 | 6.667
0.37 | 0.9131 | 7.914
0.38 | 1.0259 | 9.341
0.39 | 1.1558 | 11.062
0.4 | 1.3028 | 13.075
0.41 | 1.4643 | 15.481
0.42 | 1.6589 | 18.297
0.43 | 1.8764 | 21.631
0.44 | 2.1164 | 25.588
0.45 | 2.4044 | 30.255
0.46 | 2.7422 | 35.878
0.47 | 3.1291 | 42.477
0.48 | 3.6077 | 50.319
0.49 | 4.1561 | 59.41
0.5 | 4.8227 | 70.65