## Diode Characteristic (uA-mm)
VGS (V) | VDS = 0.000 V | VDS = 0.500 V
-1.25 | -7.253 | -19.686
-1.24 | -6.991 | -19.128
-1.23 | -6.733 | -18.485
-1.22 | -6.463 | -17.916
-1.21 | -6.237 | -17.338
-1.2 | -5.969 | -16.725
-1.19 | -5.773 | -16.226
-1.18 | -5.537 | -15.679
-1.17 | -5.322 | -15.186
-1.16 | -5.141 | -14.676
-1.15 | -4.9809 | -14.205
-1.14 | -4.7829 | -13.707
-1.13 | -4.6036 | -13.325
-1.12 | -4.4147 | -12.899
-1.11 | -4.2695 | -12.462
-1.1 | -4.096 | -12.113
-1.09 | -3.9448 | -11.68
-1.08 | -3.7799 | -11.332
-1.07 | -3.6454 | -10.951
-1.06 | -3.5085 | -10.603
-1.05 | -3.3859 | -10.319
-1.04 | -3.2452 | -9.939
-1.03 | -3.1143 | -9.581
-1.02 | -2.9963 | -9.217
-1.01 | -2.8833 | -8.921
-1 | -2.7749 | -8.623
-0.99 | -2.6587 | -8.308
-0.98 | -2.5506 | -7.993
-0.97 | -2.4675 | -7.776
-0.96 | -2.3749 | -7.487
-0.95 | -2.2689 | -7.213
-0.94 | -2.1762 | -7.013
-0.93 | -2.0864 | -6.768
-0.92 | -1.9971 | -6.515
-0.91 | -1.919 | -6.273
-0.9 | -1.8557 | -6.074
-0.89 | -1.7796 | -5.865
-0.88 | -1.7098 | -5.696
-0.87 | -1.6422 | -5.463
-0.86 | -1.5648 | -5.245
-0.85 | -1.4999 | -5.071
-0.84 | -1.4391 | -4.9123
-0.83 | -1.3704 | -4.7102
-0.82 | -1.303 | -4.5151
-0.81 | -1.2661 | -4.3742
-0.8 | -1.2121 | -4.2183
-0.79 | -1.1608 | -4.097
-0.78 | -1.1067 | -3.925
-0.77 | -1.0612 | -3.7744
-0.76 | -1.0125 | -3.6575
-0.75 | -0.9636 | -3.5436
-0.74 | -0.9164 | -3.3981
-0.73 | -0.8812 | -3.2625
-0.72 | -0.8343 | -3.161
-0.71 | -0.7962 | -3.0317
-0.7 | -0.762 | -2.8975
-0.69 | -0.7262 | -2.7808
-0.68 | -0.6924 | -2.7074
-0.67 | -0.6615 | -2.5807
-0.66 | -0.6266 | -2.4817
-0.65 | -0.601 | -2.3838
-0.64 | -0.5704 | -2.2945
-0.63 | -0.542 | -2.1962
-0.62 | -0.5092 | -2.1223
-0.61 | -0.4937 | -2.0195
-0.6 | -0.46935 | -1.9663
-0.59 | -0.4454 | -1.8775
-0.58 | -0.421 | -1.8159
-0.57 | -0.39779 | -1.7545
-0.56 | -0.37756 | -1.6581
-0.55 | -0.35807 | -1.5833
-0.54 | -0.34022 | -1.5308
-0.53 | -0.32274 | -1.4671
-0.52 | -0.30589 | -1.4042
-0.51 | -0.2877 | -1.3608
-0.5 | -0.27189 | -1.2939
-0.49 | -0.25707 | -1.239
-0.48 | -0.24346 | -1.1783
-0.47 | -0.22968 | -1.1298
-0.46 | -0.21737 | -1.0858
-0.45 | -0.20207 | -1.0339
-0.44 | -0.19082 | -0.99
-0.43 | -0.1802 | -0.9676
-0.42 | -0.16909 | -0.9275
-0.41 | -0.15858 | -0.8943
-0.4 | -0.14955 | -0.8523
-0.39 | -0.13984 | -0.8126
-0.38 | -0.13094 | -0.7759
-0.37 | -0.1228 | -0.7428
-0.36 | -0.11559 | -0.7076
-0.35 | -0.10673 | -0.6742
-0.34 | -0.1 | -0.6308
-0.33 | -0.09267 | -0.6012
-0.32 | -0.0863 | -0.5748
-0.31 | -0.08036 | -0.5468
-0.3 | -0.07435 | -0.5181
-0.29 | -0.06908 | -0.49789
-0.28 | -0.06423 | -0.4697
-0.27 | -0.05912 | -0.44827
-0.26 | -0.05501 | -0.42357
-0.25 | -0.05071 | -0.40371
-0.24 | -0.047227 | -0.37998
-0.23 | -0.043492 | -0.3559
-0.22 | -0.039827 | -0.33619
-0.21 | -0.036624 | -0.31692
-0.2 | -0.033743 | -0.29411
-0.19 | -0.030816 | -0.27719
-0.18 | -0.028073 | -0.2596
-0.17 | -0.025613 | -0.24152
-0.16 | -0.023323 | -0.22577
-0.15 | -0.020966 | -0.21006
-0.14 | -0.019028 | -0.19389
-0.13 | -0.017262 | -0.17837
-0.12 | -0.015551 | -0.16303
-0.11 | -0.013822 | -0.15044
-0.1 | -0.012312 | -0.13758
-0.09 | -0.010979 | -0.12626
-0.08 | -0.009633 | -0.11599
-0.07 | -0.008227 | -0.1097
-0.06 | -0.007032 | -0.10023
-0.05 | -0.005862 | -0.0911
-0.04 | -0.0047014 | -0.08177
-0.03 | -0.0035271 | -0.07435
-0.02 | -0.0024391 | -0.06638
-0.01 | -0.0012345 | -0.0587
0 | 2.23e-05 | -0.05206
0.01 | 0.0012516 | -0.044265
0.02 | 0.0026834 | -0.038618
0.03 | 0.0042068 | -0.032948
0.04 | 0.005784 | -0.027845
0.05 | 0.007693 | -0.02229
0.06 | 0.009938 | -0.016574
0.07 | 0.012341 | -0.010343
0.08 | 0.015004 | -0.003815
0.09 | 0.018144 | 0.0040265
0.1 | 0.021673 | 0.013892
0.11 | 0.025668 | 0.025246
0.12 | 0.030084 | 0.039743
0.13 | 0.035564 | 0.056795
0.14 | 0.041476 | 0.07786
0.15 | 0.048125 | 0.10472
0.16 | 0.055813 | 0.13812
0.17 | 0.06326 | 0.17873
0.18 | 0.07394 | 0.22911
0.19 | 0.08515 | 0.29063
0.2 | 0.09778 | 0.36563
0.21 | 0.11254 | 0.45712
0.22 | 0.1286 | 0.5659
0.23 | 0.14706 | 0.6917
0.24 | 0.16831 | 0.8511
0.25 | 0.19146 | 1.0379
0.26 | 0.21757 | 1.2698
0.27 | 0.2464 | 1.5378
0.28 | 0.28021 | 1.8607
0.29 | 0.31694 | 2.2424
0.3 | 0.3584 | 2.7032
0.31 | 0.40486 | 3.2423
0.32 | 0.45687 | 3.8772
0.33 | 0.51545 | 4.6364
0.34 | 0.5704 | 5.5355
0.35 | 0.6444 | 6.541
0.36 | 0.7276 | 7.819
0.37 | 0.8259 | 9.315
0.38 | 0.9301 | 11.1
0.39 | 1.0455 | 13.186
0.4 | 1.1834 | 15.679
0.41 | 1.3348 | 18.669
0.42 | 1.5104 | 22.202
0.43 | 1.7212 | 26.441
0.44 | 1.9516 | 31.494
0.45 | 2.2258 | 37.497
0.46 | 2.5483 | 44.639
0.47 | 2.928 | 53.219
0.48 | 3.372 | 63.35
0.49 | 3.9065 | 75.32
0.5 | 4.5418 | 89.93