## Diode Characteristic (uA-mm)
VGS (V) | VDS = 0.000 V | VDS = 0.500 V
-1.25 | -8.047 | -23.095
-1.24 | -7.763 | -22.27
-1.23 | -7.468 | -21.605
-1.22 | -7.185 | -20.823
-1.21 | -6.916 | -20.198
-1.2 | -6.655 | -19.579
-1.19 | -6.369 | -18.842
-1.18 | -6.148 | -18.296
-1.17 | -5.899 | -17.702
-1.16 | -5.679 | -17.147
-1.15 | -5.482 | -16.542
-1.14 | -5.276 | -16.018
-1.13 | -5.043 | -15.447
-1.12 | -4.8867 | -14.929
-1.11 | -4.6733 | -14.455
-1.1 | -4.49 | -13.992
-1.09 | -4.3265 | -13.475
-1.08 | -4.157 | -13.027
-1.07 | -3.9833 | -12.638
-1.06 | -3.8219 | -12.178
-1.05 | -3.6803 | -11.756
-1.04 | -3.5428 | -11.4
-1.03 | -3.4019 | -10.988
-1.02 | -3.2586 | -10.598
-1.01 | -3.1228 | -10.2
-1 | -2.9983 | -9.867
-0.99 | -2.8793 | -9.555
-0.98 | -2.7771 | -9.217
-0.97 | -2.656 | -8.862
-0.96 | -2.544 | -8.521
-0.95 | -2.4391 | -8.267
-0.94 | -2.3331 | -7.913
-0.93 | -2.2395 | -7.682
-0.92 | -2.1529 | -7.378
-0.91 | -2.0633 | -7.101
-0.9 | -1.9751 | -6.855
-0.89 | -1.8803 | -6.607
-0.88 | -1.8017 | -6.388
-0.87 | -1.7207 | -6.126
-0.86 | -1.649 | -5.911
-0.85 | -1.5761 | -5.69
-0.84 | -1.5116 | -5.46
-0.83 | -1.4429 | -5.265
-0.82 | -1.3853 | -5.041
-0.81 | -1.3222 | -4.8684
-0.8 | -1.2601 | -4.6563
-0.79 | -1.207 | -4.4761
-0.78 | -1.1495 | -4.3259
-0.77 | -1.0958 | -4.1605
-0.76 | -1.0438 | -4.016
-0.75 | -0.9967 | -3.8467
-0.74 | -0.9544 | -3.6951
-0.73 | -0.9036 | -3.5586
-0.72 | -0.8611 | -3.4277
-0.71 | -0.8265 | -3.2905
-0.7 | -0.7842 | -3.1471
-0.69 | -0.7456 | -3.0284
-0.68 | -0.7138 | -2.9145
-0.67 | -0.6793 | -2.7781
-0.66 | -0.6429 | -2.6516
-0.65 | -0.6101 | -2.5467
-0.64 | -0.5775 | -2.4509
-0.63 | -0.5486 | -2.3488
-0.62 | -0.5193 | -2.2584
-0.61 | -0.5002 | -2.1692
-0.6 | -0.47213 | -2.0704
-0.59 | -0.44854 | -1.9955
-0.58 | -0.42516 | -1.9165
-0.57 | -0.40299 | -1.8386
-0.56 | -0.3816 | -1.7571
-0.55 | -0.36177 | -1.6826
-0.54 | -0.34424 | -1.6097
-0.53 | -0.32269 | -1.5417
-0.52 | -0.30658 | -1.4806
-0.51 | -0.28806 | -1.4098
-0.5 | -0.27087 | -1.343
-0.49 | -0.2571 | -1.2911
-0.48 | -0.24202 | -1.231
-0.47 | -0.22822 | -1.183
-0.46 | -0.21519 | -1.1307
-0.45 | -0.20406 | -1.0867
-0.44 | -0.19049 | -1.0331
-0.43 | -0.17824 | -0.9852
-0.42 | -0.16764 | -0.9416
-0.41 | -0.15725 | -0.9027
-0.4 | -0.14763 | -0.8615
-0.39 | -0.13927 | -0.8248
-0.38 | -0.13017 | -0.7898
-0.37 | -0.12269 | -0.7515
-0.36 | -0.11306 | -0.7118
-0.35 | -0.10525 | -0.674
-0.34 | -0.09876 | -0.6464
-0.33 | -0.09171 | -0.6129
-0.32 | -0.08588 | -0.5833
-0.31 | -0.08024 | -0.5557
-0.3 | -0.07396 | -0.5299
-0.29 | -0.06861 | -0.5011
-0.28 | -0.06376 | -0.47983
-0.27 | -0.05896 | -0.45592
-0.26 | -0.05473 | -0.42696
-0.25 | -0.05051 | -0.40698
-0.24 | -0.046988 | -0.383
-0.23 | -0.043161 | -0.36104
-0.22 | -0.039749 | -0.33932
-0.21 | -0.036393 | -0.31724
-0.2 | -0.033441 | -0.30054
-0.19 | -0.030764 | -0.28185
-0.18 | -0.027932 | -0.26484
-0.17 | -0.025419 | -0.24553
-0.16 | -0.023173 | -0.22947
-0.15 | -0.021008 | -0.212
-0.14 | -0.01891 | -0.1967
-0.13 | -0.017049 | -0.18087
-0.12 | -0.015494 | -0.16772
-0.11 | -0.013811 | -0.15592
-0.1 | -0.012287 | -0.14121
-0.09 | -0.010791 | -0.13011
-0.08 | -0.00947 | -0.11898
-0.07 | -0.00819 | -0.10857
-0.06 | -0.006914 | -0.09916
-0.05 | -0.005748 | -0.08941
-0.04 | -0.0046193 | -0.08177
-0.03 | -0.0035059 | -0.07366
-0.02 | -0.0023826 | -0.06653
-0.01 | -0.0012561 | -0.05885
0 | -3.78e-05 | -0.05222
0.01 | 0.0013076 | -0.046587
0.02 | 0.002616 | -0.04073
0.03 | 0.0042169 | -0.035365
0.04 | 0.005866 | -0.029902
0.05 | 0.007746 | -0.024203
0.06 | 0.009837 | -0.018405
0.07 | 0.012306 | -0.011964
0.08 | 0.015084 | -0.0045479
0.09 | 0.018116 | 0.0030993
0.1 | 0.021596 | 0.013075
0.11 | 0.025633 | 0.02444
0.12 | 0.030405 | 0.038926
0.13 | 0.035614 | 0.056409
0.14 | 0.04163 | 0.07737
0.15 | 0.048362 | 0.10399
0.16 | 0.056264 | 0.13737
0.17 | 0.0641 | 0.17815
0.18 | 0.074 | 0.22845
0.19 | 0.0858 | 0.2895
0.2 | 0.09885 | 0.36433
0.21 | 0.11392 | 0.45462
0.22 | 0.1309 | 0.56533
0.23 | 0.14955 | 0.6923
0.24 | 0.17066 | 0.8499
0.25 | 0.19504 | 1.0413
0.26 | 0.2218 | 1.2679
0.27 | 0.25282 | 1.5328
0.28 | 0.28767 | 1.8561
0.29 | 0.32463 | 2.2405
0.3 | 0.36712 | 2.6972
0.31 | 0.41565 | 3.2327
0.32 | 0.4697 | 3.8709
0.33 | 0.53018 | 4.6353
0.34 | 0.5851 | 5.5171
0.35 | 0.6624 | 6.537
0.36 | 0.7491 | 7.802
0.37 | 0.8412 | 9.282
0.38 | 0.9534 | 11.062
0.39 | 1.073 | 13.174
0.4 | 1.2143 | 15.662
0.41 | 1.3717 | 18.592
0.42 | 1.5546 | 22.191
0.43 | 1.7699 | 26.38
0.44 | 2.0075 | 31.405
0.45 | 2.2928 | 37.351
0.46 | 2.6183 | 44.621
0.47 | 3.0062 | 53.101
0.48 | 3.4715 | 63.06
0.49 | 4.0168 | 75.19
0.5 | 4.66 | 89.55