## Diode Characteristic (uA-mm)
VGS (V) | VDS = 0.000 V | VDS = 0.500 V
-1.25 | -8.757 | -24.95
-1.24 | -8.386 | -24.222
-1.23 | -8.084 | -23.357
-1.22 | -7.729 | -22.611
-1.21 | -7.441 | -21.858
-1.2 | -7.157 | -21.132
-1.19 | -6.88 | -20.382
-1.18 | -6.623 | -19.771
-1.17 | -6.378 | -19.035
-1.16 | -6.122 | -18.536
-1.15 | -5.915 | -17.832
-1.14 | -5.652 | -17.159
-1.13 | -5.418 | -16.631
-1.12 | -5.231 | -16.069
-1.11 | -5.014 | -15.524
-1.1 | -4.8048 | -14.978
-1.09 | -4.6091 | -14.475
-1.08 | -4.4234 | -13.946
-1.07 | -4.2455 | -13.54
-1.06 | -4.0647 | -13.062
-1.05 | -3.9129 | -12.557
-1.04 | -3.7533 | -12.194
-1.03 | -3.6048 | -11.718
-1.02 | -3.4392 | -11.312
-1.01 | -3.2911 | -10.953
-1 | -3.1526 | -10.558
-0.99 | -3.042 | -10.183
-0.98 | -2.8905 | -9.827
-0.97 | -2.7864 | -9.444
-0.96 | -2.667 | -9.12
-0.95 | -2.5511 | -8.827
-0.94 | -2.4513 | -8.463
-0.93 | -2.3504 | -8.167
-0.92 | -2.2405 | -7.835
-0.91 | -2.1395 | -7.558
-0.9 | -2.0593 | -7.326
-0.89 | -1.9674 | -7.056
-0.88 | -1.88 | -6.779
-0.87 | -1.7945 | -6.535
-0.86 | -1.7119 | -6.312
-0.85 | -1.6324 | -6.064
-0.84 | -1.5606 | -5.839
-0.83 | -1.4883 | -5.621
-0.82 | -1.4263 | -5.371
-0.81 | -1.3621 | -5.192
-0.8 | -1.3005 | -5.004
-0.79 | -1.2501 | -4.8251
-0.78 | -1.1852 | -4.6091
-0.77 | -1.138 | -4.4297
-0.76 | -1.0865 | -4.2549
-0.75 | -1.0304 | -4.0914
-0.74 | -0.9789 | -3.9448
-0.73 | -0.9322 | -3.782
-0.72 | -0.8858 | -3.624
-0.71 | -0.8426 | -3.4804
-0.7 | -0.807 | -3.3277
-0.69 | -0.7627 | -3.2164
-0.68 | -0.7285 | -3.0635
-0.67 | -0.692 | -2.9569
-0.66 | -0.6565 | -2.8386
-0.65 | -0.6251 | -2.722
-0.64 | -0.5972 | -2.6023
-0.63 | -0.5648 | -2.4868
-0.62 | -0.5323 | -2.3791
-0.61 | -0.505 | -2.2911
-0.6 | -0.48275 | -2.1925
-0.59 | -0.45888 | -2.0942
-0.58 | -0.43281 | -2.0153
-0.57 | -0.41083 | -1.9169
-0.56 | -0.3882 | -1.8549
-0.55 | -0.36671 | -1.7659
-0.54 | -0.34631 | -1.6994
-0.53 | -0.32721 | -1.6133
-0.52 | -0.31004 | -1.5389
-0.51 | -0.29177 | -1.4841
-0.5 | -0.27524 | -1.4137
-0.49 | -0.25999 | -1.3518
-0.48 | -0.24599 | -1.2874
-0.47 | -0.23158 | -1.2341
-0.46 | -0.21683 | -1.1788
-0.45 | -0.20401 | -1.1219
-0.44 | -0.19065 | -1.0743
-0.43 | -0.17975 | -1.0194
-0.42 | -0.16941 | -0.978
-0.41 | -0.15802 | -0.9344
-0.4 | -0.1486 | -0.8896
-0.39 | -0.13905 | -0.8521
-0.38 | -0.12987 | -0.8093
-0.37 | -0.12194 | -0.7741
-0.36 | -0.11399 | -0.7294
-0.35 | -0.1065 | -0.6978
-0.34 | -0.09904 | -0.6666
-0.33 | -0.0925 | -0.6337
-0.32 | -0.08585 | -0.6051
-0.31 | -0.07934 | -0.5736
-0.3 | -0.07346 | -0.5477
-0.29 | -0.06851 | -0.5214
-0.28 | -0.06313 | -0.49641
-0.27 | -0.05836 | -0.473
-0.26 | -0.05456 | -0.4453
-0.25 | -0.05033 | -0.42299
-0.24 | -0.046201 | -0.39698
-0.23 | -0.042893 | -0.37413
-0.22 | -0.039666 | -0.35202
-0.21 | -0.036396 | -0.33274
-0.2 | -0.033608 | -0.31421
-0.19 | -0.030569 | -0.29315
-0.18 | -0.027711 | -0.27444
-0.17 | -0.025279 | -0.25502
-0.16 | -0.023111 | -0.23636
-0.15 | -0.020816 | -0.2211
-0.14 | -0.018975 | -0.20553
-0.13 | -0.017022 | -0.189
-0.12 | -0.015337 | -0.17591
-0.11 | -0.013683 | -0.16172
-0.1 | -0.012128 | -0.14859
-0.09 | -0.010728 | -0.13632
-0.08 | -0.009463 | -0.12351
-0.07 | -0.008079 | -0.11407
-0.06 | -0.006907 | -0.10418
-0.05 | -0.005758 | -0.09484
-0.04 | -0.0046396 | -0.08554
-0.03 | -0.0034788 | -0.07766
-0.02 | -0.0024106 | -0.06946
-0.01 | -0.0012032 | -0.06183
0 | -4e-06 | -0.05539
0.01 | 0.0012434 | -0.050021
0.02 | 0.0026256 | -0.043699
0.03 | 0.0041473 | -0.037618
0.04 | 0.005776 | -0.031856
0.05 | 0.007648 | -0.025913
0.06 | 0.009923 | -0.020135
0.07 | 0.012355 | -0.013751
0.08 | 0.015038 | -0.00672
0.09 | 0.018077 | 0.0012868
0.1 | 0.021793 | 0.010734
0.11 | 0.025922 | 0.022126
0.12 | 0.030563 | 0.0359
0.13 | 0.035836 | 0.052697
0.14 | 0.041995 | 0.07297
0.15 | 0.049024 | 0.09891
0.16 | 0.056842 | 0.13058
0.17 | 0.0647 | 0.17006
0.18 | 0.07563 | 0.21835
0.19 | 0.08731 | 0.27708
0.2 | 0.10091 | 0.3476
0.21 | 0.11645 | 0.43467
0.22 | 0.13333 | 0.53988
0.23 | 0.15314 | 0.6579
0.24 | 0.17586 | 0.8082
0.25 | 0.20035 | 0.9912
0.26 | 0.22795 | 1.207
0.27 | 0.25823 | 1.4642
0.28 | 0.29544 | 1.7648
0.29 | 0.33654 | 2.1232
0.3 | 0.37984 | 2.5546
0.31 | 0.43142 | 3.0546
0.32 | 0.4873 | 3.6536
0.33 | 0.55183 | 4.3708
0.34 | 0.6097 | 5.2035
0.35 | 0.6842 | 6.143
0.36 | 0.7783 | 7.316
0.37 | 0.8772 | 8.695
0.38 | 0.9875 | 10.32
0.39 | 1.1171 | 12.254
0.4 | 1.2635 | 14.536
0.41 | 1.424 | 17.264
0.42 | 1.6083 | 20.519
0.43 | 1.829 | 24.358
0.44 | 2.0838 | 28.914
0.45 | 2.3635 | 34.274
0.46 | 2.7064 | 40.839
0.47 | 3.097 | 48.507
0.48 | 3.5609 | 57.64
0.49 | 4.1163 | 68.66
0.5 | 4.7804 | 81.36