## Diode Characteristic (uA-mm)
VGS (V) | VDS = 0.000 V | VDS = 0.500 V
-1.25 | -7.844 | -23.811
-1.24 | -7.52 | -23.083
-1.23 | -7.213 | -22.232
-1.22 | -6.93 | -21.582
-1.21 | -6.644 | -20.719
-1.2 | -6.369 | -20.025
-1.19 | -6.117 | -19.392
-1.18 | -5.857 | -18.682
-1.17 | -5.647 | -18.033
-1.16 | -5.442 | -17.471
-1.15 | -5.215 | -16.943
-1.14 | -4.9723 | -16.31
-1.13 | -4.7652 | -15.741
-1.12 | -4.581 | -15.217
-1.11 | -4.394 | -14.71
-1.1 | -4.2061 | -14.187
-1.09 | -4.0487 | -13.683
-1.08 | -3.8945 | -13.197
-1.07 | -3.721 | -12.811
-1.06 | -3.5757 | -12.318
-1.05 | -3.431 | -11.922
-1.04 | -3.2604 | -11.468
-1.03 | -3.1241 | -11.069
-1.02 | -3.0137 | -10.66
-1.01 | -2.8817 | -10.261
-1 | -2.7542 | -9.879
-0.99 | -2.6427 | -9.551
-0.98 | -2.5381 | -9.199
-0.97 | -2.4375 | -8.858
-0.96 | -2.3201 | -8.568
-0.95 | -2.2094 | -8.218
-0.94 | -2.1202 | -7.943
-0.93 | -2.0282 | -7.649
-0.92 | -1.9399 | -7.363
-0.91 | -1.8499 | -7.092
-0.9 | -1.7698 | -6.831
-0.89 | -1.6899 | -6.543
-0.88 | -1.6161 | -6.324
-0.87 | -1.539 | -6.066
-0.86 | -1.4803 | -5.824
-0.85 | -1.4056 | -5.61
-0.84 | -1.338 | -5.377
-0.83 | -1.2853 | -5.17
-0.82 | -1.2252 | -4.9821
-0.81 | -1.1664 | -4.8162
-0.8 | -1.1126 | -4.593
-0.79 | -1.0687 | -4.4386
-0.78 | -1.0121 | -4.2668
-0.77 | -0.9632 | -4.0919
-0.76 | -0.9175 | -3.9236
-0.75 | -0.8694 | -3.757
-0.74 | -0.832 | -3.6093
-0.73 | -0.7929 | -3.4572
-0.72 | -0.7572 | -3.3194
-0.71 | -0.7229 | -3.198
-0.7 | -0.6869 | -3.0518
-0.69 | -0.6497 | -2.9307
-0.68 | -0.6184 | -2.8104
-0.67 | -0.5862 | -2.6851
-0.66 | -0.5594 | -2.586
-0.65 | -0.5321 | -2.4859
-0.64 | -0.5043 | -2.3564
-0.63 | -0.47963 | -2.2781
-0.62 | -0.4576 | -2.1849
-0.61 | -0.43347 | -2.0953
-0.6 | -0.41003 | -2.0043
-0.59 | -0.38912 | -1.9212
-0.58 | -0.36892 | -1.8409
-0.57 | -0.34893 | -1.7654
-0.56 | -0.32893 | -1.6796
-0.55 | -0.31078 | -1.6148
-0.54 | -0.29471 | -1.5399
-0.53 | -0.2794 | -1.4716
-0.52 | -0.26315 | -1.4033
-0.51 | -0.2492 | -1.3447
-0.5 | -0.23439 | -1.2884
-0.49 | -0.22139 | -1.2296
-0.48 | -0.20815 | -1.1755
-0.47 | -0.19649 | -1.1252
-0.46 | -0.18474 | -1.068
-0.45 | -0.17296 | -1.0245
-0.44 | -0.16264 | -0.9767
-0.43 | -0.1539 | -0.9314
-0.42 | -0.14412 | -0.8915
-0.41 | -0.13477 | -0.8573
-0.4 | -0.12668 | -0.8175
-0.39 | -0.11775 | -0.7773
-0.38 | -0.11104 | -0.7423
-0.37 | -0.10348 | -0.7096
-0.36 | -0.09742 | -0.674
-0.35 | -0.09066 | -0.6426
-0.34 | -0.08475 | -0.6116
-0.33 | -0.07929 | -0.5815
-0.32 | -0.07403 | -0.5543
-0.31 | -0.06849 | -0.5261
-0.3 | -0.06387 | -0.50428
-0.29 | -0.05925 | -0.47416
-0.28 | -0.0556 | -0.45298
-0.27 | -0.05143 | -0.43059
-0.26 | -0.047888 | -0.40593
-0.25 | -0.044505 | -0.38422
-0.24 | -0.041157 | -0.36254
-0.23 | -0.037797 | -0.34441
-0.22 | -0.034494 | -0.32341
-0.21 | -0.031742 | -0.3056
-0.2 | -0.02926 | -0.2874
-0.19 | -0.02676 | -0.2698
-0.18 | -0.024387 | -0.25194
-0.17 | -0.02231 | -0.23834
-0.16 | -0.020323 | -0.2218
-0.15 | -0.018529 | -0.20601
-0.14 | -0.016633 | -0.19124
-0.13 | -0.015 | -0.17665
-0.12 | -0.013507 | -0.16444
-0.11 | -0.012142 | -0.1524
-0.1 | -0.010709 | -0.14042
-0.09 | -0.009494 | -0.12865
-0.08 | -0.008343 | -0.11865
-0.07 | -0.007243 | -0.1087
-0.06 | -0.006186 | -0.09895
-0.05 | -0.005203 | -0.0901
-0.04 | -0.0041954 | -0.08202
-0.03 | -0.0031357 | -0.07403
-0.02 | -0.0021567 | -0.06801
-0.01 | -0.0011101 | -0.06069
0 | -5.05e-05 | -0.05421
0.01 | 0.0011605 | -0.049062
0.02 | 0.002385 | -0.043869
0.03 | 0.0038398 | -0.038267
0.04 | 0.0053478 | -0.032689
0.05 | 0.006995 | -0.027117
0.06 | 0.009149 | -0.021375
0.07 | 0.011314 | -0.015588
0.08 | 0.01387 | -0.00888
0.09 | 0.016806 | -0.0013013
0.1 | 0.020233 | 0.007704
0.11 | 0.023988 | 0.018566
0.12 | 0.028381 | 0.031509
0.13 | 0.033375 | 0.047334
0.14 | 0.039367 | 0.06615
0.15 | 0.045817 | 0.09055
0.16 | 0.053338 | 0.12067
0.17 | 0.06029 | 0.1583
0.18 | 0.07062 | 0.20449
0.19 | 0.08258 | 0.26002
0.2 | 0.09547 | 0.3293
0.21 | 0.11008 | 0.41119
0.22 | 0.12652 | 0.51332
0.23 | 0.14622 | 0.6299
0.24 | 0.16714 | 0.7732
0.25 | 0.19075 | 0.9531
0.26 | 0.21824 | 1.1619
0.27 | 0.24718 | 1.4107
0.28 | 0.28307 | 1.7046
0.29 | 0.32271 | 2.0539
0.3 | 0.36727 | 2.4688
0.31 | 0.41755 | 2.9578
0.32 | 0.46898 | 3.5421
0.33 | 0.53316 | 4.2334
0.34 | 0.5967 | 5.0444
0.35 | 0.673 | 5.967
0.36 | 0.7652 | 7.096
0.37 | 0.8716 | 8.475
0.38 | 0.9817 | 10.053
0.39 | 1.1055 | 11.939
0.4 | 1.2415 | 14.134
0.41 | 1.4106 | 16.764
0.42 | 1.6016 | 19.967
0.43 | 1.8227 | 23.69
0.44 | 2.0713 | 28.12
0.45 | 2.363 | 33.349
0.46 | 2.6942 | 39.716
0.47 | 3.1001 | 47.164
0.48 | 3.5909 | 56.101
0.49 | 4.151 | 66.41
0.5 | 4.8209 | 78.91