## Diode Characteristic (uA-mm)
VGS (V) | VDS = 0.000 V | VDS = 0.500 V
-1.25 | -9.253 | -26.422
-1.24 | -8.88 | -25.581
-1.23 | -8.534 | -24.753
-1.22 | -8.208 | -23.846
-1.21 | -7.885 | -23.135
-1.2 | -7.577 | -22.445
-1.19 | -7.327 | -21.669
-1.18 | -7.021 | -21
-1.17 | -6.778 | -20.292
-1.16 | -6.501 | -19.617
-1.15 | -6.272 | -18.978
-1.14 | -6.022 | -18.38
-1.13 | -5.783 | -17.806
-1.12 | -5.534 | -17.144
-1.11 | -5.296 | -16.56
-1.1 | -5.123 | -16.092
-1.09 | -4.9258 | -15.522
-1.08 | -4.7291 | -15.02
-1.07 | -4.5701 | -14.518
-1.06 | -4.3609 | -14.028
-1.05 | -4.1748 | -13.544
-1.04 | -4.0384 | -13.096
-1.03 | -3.867 | -12.663
-1.02 | -3.708 | -12.167
-1.01 | -3.5661 | -11.759
-1 | -3.4036 | -11.356
-0.99 | -3.2698 | -10.968
-0.98 | -3.1356 | -10.603
-0.97 | -3.0257 | -10.183
-0.96 | -2.8884 | -9.843
-0.95 | -2.7827 | -9.508
-0.94 | -2.6634 | -9.214
-0.93 | -2.5381 | -8.857
-0.92 | -2.431 | -8.574
-0.91 | -2.3345 | -8.205
-0.9 | -2.2281 | -7.942
-0.89 | -2.1341 | -7.671
-0.88 | -2.0403 | -7.347
-0.87 | -1.9571 | -7.067
-0.86 | -1.8798 | -6.861
-0.85 | -1.7787 | -6.616
-0.84 | -1.7097 | -6.369
-0.83 | -1.6376 | -6.137
-0.82 | -1.5614 | -5.907
-0.81 | -1.4898 | -5.713
-0.8 | -1.4276 | -5.475
-0.79 | -1.3601 | -5.257
-0.78 | -1.2981 | -5.063
-0.77 | -1.236 | -4.8726
-0.76 | -1.1836 | -4.6646
-0.75 | -1.1229 | -4.4802
-0.74 | -1.0701 | -4.3132
-0.73 | -1.0201 | -4.1543
-0.72 | -0.9721 | -4.0073
-0.71 | -0.9254 | -3.8414
-0.7 | -0.8832 | -3.6795
-0.69 | -0.841 | -3.5441
-0.68 | -0.8027 | -3.3836
-0.67 | -0.7593 | -3.24
-0.66 | -0.723 | -3.1327
-0.65 | -0.6894 | -3.0016
-0.64 | -0.6506 | -2.8786
-0.63 | -0.625 | -2.7784
-0.62 | -0.5841 | -2.6425
-0.61 | -0.5543 | -2.5392
-0.6 | -0.5233 | -2.433
-0.59 | -0.50133 | -2.3308
-0.58 | -0.47708 | -2.2374
-0.57 | -0.4496 | -2.146
-0.56 | -0.42676 | -2.0592
-0.55 | -0.40416 | -1.96
-0.54 | -0.38101 | -1.8768
-0.53 | -0.36227 | -1.794
-0.52 | -0.34217 | -1.7253
-0.51 | -0.32283 | -1.6458
-0.5 | -0.30467 | -1.5665
-0.49 | -0.28622 | -1.5036
-0.48 | -0.26943 | -1.4367
-0.47 | -0.25439 | -1.3767
-0.46 | -0.23904 | -1.3186
-0.45 | -0.2264 | -1.2658
-0.44 | -0.21285 | -1.2051
-0.43 | -0.19989 | -1.1522
-0.42 | -0.18678 | -1.1101
-0.41 | -0.17478 | -1.0524
-0.4 | -0.1649 | -1.0089
-0.39 | -0.1535 | -0.9484
-0.38 | -0.14382 | -0.9137
-0.37 | -0.13431 | -0.8698
-0.36 | -0.12588 | -0.8261
-0.35 | -0.11752 | -0.7866
-0.34 | -0.10945 | -0.749
-0.33 | -0.10164 | -0.7145
-0.32 | -0.09469 | -0.686
-0.31 | -0.08861 | -0.6558
-0.3 | -0.08193 | -0.6241
-0.29 | -0.07575 | -0.5889
-0.28 | -0.07013 | -0.5599
-0.27 | -0.06501 | -0.5279
-0.26 | -0.06004 | -0.5018
-0.25 | -0.05542 | -0.48345
-0.24 | -0.0511 | -0.45907
-0.23 | -0.047585 | -0.43132
-0.22 | -0.043745 | -0.40644
-0.21 | -0.040334 | -0.38385
-0.2 | -0.03693 | -0.36095
-0.19 | -0.033735 | -0.33763
-0.18 | -0.030641 | -0.31549
-0.17 | -0.027956 | -0.29718
-0.16 | -0.025339 | -0.27855
-0.15 | -0.023066 | -0.25723
-0.14 | -0.02081 | -0.23892
-0.13 | -0.018741 | -0.22013
-0.12 | -0.016823 | -0.20575
-0.11 | -0.015003 | -0.18945
-0.1 | -0.013255 | -0.17334
-0.09 | -0.011695 | -0.15962
-0.08 | -0.010254 | -0.14637
-0.07 | -0.0089 | -0.13418
-0.06 | -0.007507 | -0.12062
-0.05 | -0.006271 | -0.11046
-0.04 | -0.005096 | -0.10195
-0.03 | -0.0038606 | -0.09218
-0.02 | -0.0026003 | -0.08172
-0.01 | -0.0013768 | -0.07392
0 | -2.93e-05 | -0.06547
0.01 | 0.0013626 | -0.05738
0.02 | 0.0029133 | -0.05072
0.03 | 0.004566 | -0.0442
0.04 | 0.006502 | -0.037463
0.05 | 0.008619 | -0.031126
0.06 | 0.010902 | -0.023925
0.07 | 0.013586 | -0.016856
0.08 | 0.01682 | -0.009065
0.09 | 0.02018 | -8.92e-05
0.1 | 0.024155 | 0.010043
0.11 | 0.028567 | 0.022153
0.12 | 0.034196 | 0.037108
0.13 | 0.039965 | 0.055408
0.14 | 0.046676 | 0.07645
0.15 | 0.053729 | 0.10349
0.16 | 0.06174 | 0.13696
0.17 | 0.07207 | 0.17796
0.18 | 0.08396 | 0.22674
0.19 | 0.09663 | 0.28675
0.2 | 0.11166 | 0.36131
0.21 | 0.12829 | 0.44975
0.22 | 0.14722 | 0.55632
0.23 | 0.16874 | 0.6778
0.24 | 0.19173 | 0.8334
0.25 | 0.22054 | 1.0163
0.26 | 0.24998 | 1.2333
0.27 | 0.28471 | 1.4863
0.28 | 0.32165 | 1.7909
0.29 | 0.36361 | 2.1522
0.3 | 0.41257 | 2.5767
0.31 | 0.46708 | 3.0756
0.32 | 0.52693 | 3.6706
0.33 | 0.5823 | 4.3651
0.34 | 0.6586 | 5.1794
0.35 | 0.741 | 6.099
0.36 | 0.8352 | 7.252
0.37 | 0.9452 | 8.593
0.38 | 1.0584 | 10.193
0.39 | 1.1969 | 12.061
0.4 | 1.3422 | 14.259
0.41 | 1.51 | 16.861
0.42 | 1.705 | 19.99
0.43 | 1.9291 | 23.657
0.44 | 2.1864 | 27.986
0.45 | 2.4791 | 33.169
0.46 | 2.8298 | 39.366
0.47 | 3.2383 | 46.683
0.48 | 3.707 | 55.343
0.49 | 4.2858 | 65.38
0.5 | 4.9577 | 77.72