## Diode Characteristic (uA-mm)
VGS (V) | VDS = 0.000 V | VDS = 0.500 V
-1.25 | -9.192 | -26.577
-1.24 | -8.8 | -25.708
-1.23 | -8.469 | -24.741
-1.22 | -8.118 | -24.04
-1.21 | -7.805 | -23.219
-1.2 | -7.521 | -22.479
-1.19 | -7.228 | -21.654
-1.18 | -6.965 | -20.898
-1.17 | -6.714 | -20.287
-1.16 | -6.434 | -19.552
-1.15 | -6.177 | -18.98
-1.14 | -5.958 | -18.343
-1.13 | -5.726 | -17.678
-1.12 | -5.497 | -17.08
-1.11 | -5.262 | -16.593
-1.1 | -5.058 | -15.962
-1.09 | -4.8596 | -15.368
-1.08 | -4.6574 | -14.976
-1.07 | -4.4846 | -14.448
-1.06 | -4.2991 | -13.957
-1.05 | -4.1125 | -13.406
-1.04 | -3.9385 | -13
-1.03 | -3.7929 | -12.536
-1.02 | -3.625 | -12.115
-1.01 | -3.4785 | -11.654
-1 | -3.3385 | -11.292
-0.99 | -3.199 | -10.885
-0.98 | -3.0642 | -10.45
-0.97 | -2.9355 | -10.111
-0.96 | -2.8159 | -9.717
-0.95 | -2.6924 | -9.404
-0.94 | -2.5871 | -9.083
-0.93 | -2.4701 | -8.767
-0.92 | -2.3592 | -8.463
-0.91 | -2.2615 | -8.108
-0.9 | -2.1795 | -7.827
-0.89 | -2.0673 | -7.536
-0.88 | -1.9853 | -7.253
-0.87 | -1.9005 | -7.016
-0.86 | -1.8172 | -6.713
-0.85 | -1.7302 | -6.524
-0.84 | -1.6548 | -6.22
-0.83 | -1.5686 | -5.99
-0.82 | -1.5083 | -5.794
-0.81 | -1.4477 | -5.575
-0.8 | -1.3706 | -5.354
-0.79 | -1.3136 | -5.16
-0.78 | -1.2494 | -4.9547
-0.77 | -1.1932 | -4.7697
-0.76 | -1.1384 | -4.5901
-0.75 | -1.0787 | -4.4169
-0.74 | -1.0259 | -4.247
-0.73 | -0.9792 | -4.0893
-0.72 | -0.9317 | -3.9401
-0.71 | -0.887 | -3.7622
-0.7 | -0.8449 | -3.5973
-0.69 | -0.8044 | -3.4441
-0.68 | -0.7669 | -3.286
-0.67 | -0.7271 | -3.2078
-0.66 | -0.6927 | -3.0629
-0.65 | -0.6573 | -2.9251
-0.64 | -0.6239 | -2.8257
-0.63 | -0.5893 | -2.6997
-0.62 | -0.5587 | -2.5903
-0.61 | -0.5297 | -2.4674
-0.6 | -0.5034 | -2.3621
-0.59 | -0.48155 | -2.2699
-0.58 | -0.45544 | -2.1648
-0.57 | -0.42968 | -2.1054
-0.56 | -0.40729 | -2.0119
-0.55 | -0.38236 | -1.9238
-0.54 | -0.35922 | -1.8522
-0.53 | -0.34128 | -1.7705
-0.52 | -0.32392 | -1.6936
-0.51 | -0.30497 | -1.6218
-0.5 | -0.2883 | -1.5553
-0.49 | -0.27099 | -1.4931
-0.48 | -0.25692 | -1.408
-0.47 | -0.24206 | -1.3605
-0.46 | -0.22723 | -1.2971
-0.45 | -0.21248 | -1.2465
-0.44 | -0.20034 | -1.1873
-0.43 | -0.18839 | -1.1282
-0.42 | -0.17737 | -1.0783
-0.41 | -0.16633 | -1.0266
-0.4 | -0.15566 | -0.9852
-0.39 | -0.14546 | -0.9456
-0.38 | -0.13625 | -0.8985
-0.37 | -0.1269 | -0.8579
-0.36 | -0.11879 | -0.8144
-0.35 | -0.11105 | -0.7731
-0.34 | -0.10381 | -0.7414
-0.33 | -0.0967 | -0.7105
-0.32 | -0.08974 | -0.6741
-0.31 | -0.08384 | -0.6429
-0.3 | -0.07746 | -0.6092
-0.29 | -0.07232 | -0.5735
-0.28 | -0.06664 | -0.5475
-0.27 | -0.06184 | -0.5249
-0.26 | -0.05735 | -0.49979
-0.25 | -0.05286 | -0.47224
-0.24 | -0.048604 | -0.44758
-0.23 | -0.044914 | -0.4221
-0.22 | -0.041206 | -0.39931
-0.21 | -0.038096 | -0.37524
-0.2 | -0.034713 | -0.35421
-0.19 | -0.0315 | -0.33333
-0.18 | -0.02878 | -0.30983
-0.17 | -0.026234 | -0.2919
-0.16 | -0.023835 | -0.27187
-0.15 | -0.021606 | -0.25297
-0.14 | -0.019527 | -0.23387
-0.13 | -0.017669 | -0.21714
-0.12 | -0.015894 | -0.20152
-0.11 | -0.014085 | -0.18377
-0.1 | -0.012475 | -0.16979
-0.09 | -0.011099 | -0.15426
-0.08 | -0.009742 | -0.14315
-0.07 | -0.008332 | -0.12851
-0.06 | -0.00711 | -0.11803
-0.05 | -0.005938 | -0.10707
-0.04 | -0.004777 | -0.09628
-0.03 | -0.0036037 | -0.08764
-0.02 | -0.002487 | -0.079
-0.01 | -0.0012494 | -0.07106
0 | 9e-06 | -0.0628
0.01 | 0.0012944 | -0.0555
0.02 | 0.0027511 | -0.049353
0.03 | 0.004317 | -0.043406
0.04 | 0.006028 | -0.036989
0.05 | 0.007928 | -0.030381
0.06 | 0.010344 | -0.02391
0.07 | 0.012902 | -0.01646
0.08 | 0.015615 | -0.009218
0.09 | 0.018912 | -0.0004855
0.1 | 0.022766 | 0.009806
0.11 | 0.027006 | 0.021686
0.12 | 0.031699 | 0.036498
0.13 | 0.0373 | 0.054388
0.14 | 0.043767 | 0.07593
0.15 | 0.050989 | 0.1028
0.16 | 0.05847 | 0.13587
0.17 | 0.06834 | 0.17728
0.18 | 0.07863 | 0.22801
0.19 | 0.09126 | 0.2883
0.2 | 0.10504 | 0.3646
0.21 | 0.12143 | 0.45423
0.22 | 0.13953 | 0.5642
0.23 | 0.15968 | 0.6912
0.24 | 0.18242 | 0.8481
0.25 | 0.20748 | 1.0392
0.26 | 0.23628 | 1.2632
0.27 | 0.26903 | 1.5325
0.28 | 0.30557 | 1.8476
0.29 | 0.34677 | 2.226
0.3 | 0.39349 | 2.6817
0.31 | 0.44367 | 3.2071
0.32 | 0.49963 | 3.8403
0.33 | 0.56161 | 4.5841
0.34 | 0.6238 | 5.4525
0.35 | 0.7067 | 6.45
0.36 | 0.7943 | 7.683
0.37 | 0.8976 | 9.16
0.38 | 1.0137 | 10.874
0.39 | 1.1388 | 12.936
0.4 | 1.286 | 15.337
0.41 | 1.456 | 18.186
0.42 | 1.6485 | 21.678
0.43 | 1.8598 | 25.765
0.44 | 2.1128 | 30.655
0.45 | 2.4023 | 36.361
0.46 | 2.7491 | 43.348
0.47 | 3.154 | 51.562
0.48 | 3.6202 | 61.25
0.49 | 4.1849 | 72.7
0.5 | 4.847 | 86.66