## Diode Characteristic (uA-mm)
VGS (V) | VDS = 0.000 V | VDS = 0.500 V
-1.25 | -9.156 | -26.094
-1.24 | -8.81 | -25.274
-1.23 | -8.447 | -24.46
-1.22 | -8.146 | -23.598
-1.21 | -7.833 | -22.675
-1.2 | -7.521 | -22.04
-1.19 | -7.239 | -21.17
-1.18 | -6.97 | -20.602
-1.17 | -6.696 | -19.868
-1.16 | -6.46 | -19.181
-1.15 | -6.186 | -18.565
-1.14 | -5.919 | -17.862
-1.13 | -5.704 | -17.318
-1.12 | -5.485 | -16.734
-1.11 | -5.272 | -16.109
-1.1 | -5.041 | -15.598
-1.09 | -4.8655 | -15.07
-1.08 | -4.6777 | -14.582
-1.07 | -4.4779 | -14.049
-1.06 | -4.3073 | -13.578
-1.05 | -4.1196 | -13.108
-1.04 | -3.9276 | -12.728
-1.03 | -3.7848 | -12.209
-1.02 | -3.647 | -11.797
-1.01 | -3.4892 | -11.34
-1 | -3.3571 | -10.982
-0.99 | -3.2218 | -10.594
-0.98 | -3.0643 | -10.207
-0.97 | -2.9385 | -9.86
-0.96 | -2.8363 | -9.532
-0.95 | -2.6967 | -9.168
-0.94 | -2.5758 | -8.834
-0.93 | -2.4734 | -8.491
-0.92 | -2.3739 | -8.184
-0.91 | -2.273 | -7.923
-0.9 | -2.186 | -7.625
-0.89 | -2.0837 | -7.318
-0.88 | -1.9967 | -7.052
-0.87 | -1.9041 | -6.798
-0.86 | -1.8215 | -6.578
-0.85 | -1.7418 | -6.336
-0.84 | -1.6598 | -6.056
-0.83 | -1.5849 | -5.861
-0.82 | -1.5085 | -5.645
-0.81 | -1.4462 | -5.386
-0.8 | -1.3847 | -5.22
-0.79 | -1.3173 | -5.029
-0.78 | -1.2524 | -4.8216
-0.77 | -1.198 | -4.6223
-0.76 | -1.1424 | -4.4571
-0.75 | -1.0869 | -4.2689
-0.74 | -1.0359 | -4.1327
-0.73 | -0.9887 | -3.9365
-0.72 | -0.938 | -3.7818
-0.71 | -0.8964 | -3.6365
-0.7 | -0.8526 | -3.486
-0.69 | -0.8091 | -3.3482
-0.68 | -0.7689 | -3.2325
-0.67 | -0.7326 | -3.0817
-0.66 | -0.6984 | -2.9614
-0.65 | -0.6646 | -2.8392
-0.64 | -0.6334 | -2.6958
-0.63 | -0.6017 | -2.6029
-0.62 | -0.5698 | -2.4811
-0.61 | -0.5409 | -2.376
-0.6 | -0.5115 | -2.2838
-0.59 | -0.48583 | -2.18
-0.58 | -0.45926 | -2.0954
-0.57 | -0.43732 | -2.0085
-0.56 | -0.41374 | -1.9262
-0.55 | -0.38868 | -1.8517
-0.54 | -0.37154 | -1.7712
-0.53 | -0.34931 | -1.686
-0.52 | -0.32848 | -1.6084
-0.51 | -0.31033 | -1.5287
-0.5 | -0.2933 | -1.4633
-0.49 | -0.27627 | -1.4019
-0.48 | -0.26056 | -1.3318
-0.47 | -0.24526 | -1.2927
-0.46 | -0.23136 | -1.2176
-0.45 | -0.21798 | -1.1737
-0.44 | -0.20407 | -1.117
-0.43 | -0.19128 | -1.0734
-0.42 | -0.1797 | -1.03
-0.41 | -0.16857 | -0.9777
-0.4 | -0.15849 | -0.929
-0.39 | -0.14794 | -0.8856
-0.38 | -0.13936 | -0.8434
-0.37 | -0.13062 | -0.8042
-0.36 | -0.12198 | -0.7615
-0.35 | -0.1142 | -0.7292
-0.34 | -0.10597 | -0.6906
-0.33 | -0.09845 | -0.658
-0.32 | -0.09165 | -0.6257
-0.31 | -0.08518 | -0.5993
-0.3 | -0.07868 | -0.5693
-0.29 | -0.07321 | -0.5418
-0.28 | -0.06751 | -0.5106
-0.27 | -0.0627 | -0.48775
-0.26 | -0.05777 | -0.46391
-0.25 | -0.05373 | -0.43892
-0.24 | -0.049887 | -0.41482
-0.23 | -0.046192 | -0.38746
-0.22 | -0.042332 | -0.37018
-0.21 | -0.038917 | -0.34709
-0.2 | -0.035342 | -0.32485
-0.19 | -0.032548 | -0.30235
-0.18 | -0.029755 | -0.28239
-0.17 | -0.026851 | -0.26406
-0.16 | -0.024595 | -0.24731
-0.15 | -0.022277 | -0.2305
-0.14 | -0.02011 | -0.21444
-0.13 | -0.018133 | -0.20007
-0.12 | -0.016305 | -0.1847
-0.11 | -0.014593 | -0.16807
-0.1 | -0.012839 | -0.15563
-0.09 | -0.011296 | -0.14255
-0.08 | -0.009967 | -0.13045
-0.07 | -0.008623 | -0.12065
-0.06 | -0.007304 | -0.10993
-0.05 | -0.006108 | -0.10013
-0.04 | -0.004916 | -0.08951
-0.03 | -0.0037394 | -0.08245
-0.02 | -0.0025279 | -0.07338
-0.01 | -0.0013276 | -0.0655
0 | -4.16e-05 | -0.05909
0.01 | 0.001369 | -0.05178
0.02 | 0.0027818 | -0.046074
0.03 | 0.004475 | -0.040678
0.04 | 0.006255 | -0.034161
0.05 | 0.008242 | -0.027843
0.06 | 0.010419 | -0.020855
0.07 | 0.013117 | -0.01439
0.08 | 0.015968 | -0.006577
0.09 | 0.01927 | 0.0019743
0.1 | 0.023054 | 0.012273
0.11 | 0.027399 | 0.024788
0.12 | 0.032368 | 0.039834
0.13 | 0.037689 | 0.05813
0.14 | 0.044298 | 0.08066
0.15 | 0.051517 | 0.10896
0.16 | 0.05931 | 0.1441
0.17 | 0.06849 | 0.18676
0.18 | 0.07966 | 0.24003
0.19 | 0.09207 | 0.30383
0.2 | 0.1061 | 0.3816
0.21 | 0.12247 | 0.47836
0.22 | 0.13981 | 0.5871
0.23 | 0.16056 | 0.7261
0.24 | 0.18349 | 0.8926
0.25 | 0.20909 | 1.0955
0.26 | 0.23842 | 1.33
0.27 | 0.27047 | 1.6116
0.28 | 0.30807 | 1.9492
0.29 | 0.3485 | 2.3407
0.3 | 0.39738 | 2.8247
0.31 | 0.4484 | 3.3787
0.32 | 0.50558 | 4.0464
0.33 | 0.5648 | 4.8326
0.34 | 0.6421 | 5.738
0.35 | 0.7231 | 6.836
0.36 | 0.8148 | 8.139
0.37 | 0.919 | 9.694
0.38 | 1.0371 | 11.528
0.39 | 1.1686 | 13.704
0.4 | 1.309 | 16.254
0.41 | 1.4812 | 19.325
0.42 | 1.6777 | 22.991
0.43 | 1.894 | 27.312
0.44 | 2.1525 | 32.496
0.45 | 2.4437 | 38.661
0.46 | 2.7942 | 46.047
0.47 | 3.2021 | 54.73
0.48 | 3.6743 | 64.95
0.49 | 4.2453 | 77.42
0.5 | 4.9154 | 92.15