## Diode Characteristic (uA-mm)
VGS (V) | VDS = 0.000 V | VDS = 0.500 V
-1.25 | -9.006 | -25.736
-1.24 | -8.701 | -24.811
-1.23 | -8.367 | -24.09
-1.22 | -8.047 | -23.199
-1.21 | -7.717 | -22.512
-1.2 | -7.436 | -21.712
-1.19 | -7.104 | -20.928
-1.18 | -6.848 | -20.281
-1.17 | -6.581 | -19.541
-1.16 | -6.335 | -18.979
-1.15 | -6.088 | -18.364
-1.14 | -5.833 | -17.767
-1.13 | -5.604 | -17.158
-1.12 | -5.398 | -16.563
-1.11 | -5.181 | -15.997
-1.1 | -4.9822 | -15.42
-1.09 | -4.797 | -14.88
-1.08 | -4.602 | -14.392
-1.07 | -4.4106 | -13.899
-1.06 | -4.2517 | -13.423
-1.05 | -4.0744 | -12.919
-1.04 | -3.8998 | -12.527
-1.03 | -3.7424 | -12.085
-1.02 | -3.5963 | -11.621
-1.01 | -3.4376 | -11.284
-1 | -3.3142 | -10.888
-0.99 | -3.1923 | -10.459
-0.98 | -3.0383 | -10.111
-0.97 | -2.9147 | -9.736
-0.96 | -2.7834 | -9.419
-0.95 | -2.6773 | -9.051
-0.94 | -2.5514 | -8.775
-0.93 | -2.4482 | -8.473
-0.92 | -2.3538 | -8.133
-0.91 | -2.2507 | -7.823
-0.9 | -2.1585 | -7.544
-0.89 | -2.0471 | -7.264
-0.88 | -1.9674 | -7.023
-0.87 | -1.8765 | -6.757
-0.86 | -1.7888 | -6.545
-0.85 | -1.7192 | -6.287
-0.84 | -1.6422 | -6.025
-0.83 | -1.5696 | -5.789
-0.82 | -1.5034 | -5.586
-0.81 | -1.4414 | -5.379
-0.8 | -1.3708 | -5.144
-0.79 | -1.3063 | -4.9739
-0.78 | -1.2533 | -4.7752
-0.77 | -1.1891 | -4.6011
-0.76 | -1.135 | -4.4246
-0.75 | -1.0832 | -4.2473
-0.74 | -1.0291 | -4.0965
-0.73 | -0.9733 | -3.9431
-0.72 | -0.9301 | -3.7739
-0.71 | -0.8909 | -3.6306
-0.7 | -0.8473 | -3.4729
-0.69 | -0.8054 | -3.317
-0.68 | -0.7619 | -3.2085
-0.67 | -0.7283 | -3.0806
-0.66 | -0.6918 | -2.9516
-0.65 | -0.6565 | -2.8146
-0.64 | -0.6283 | -2.7149
-0.63 | -0.5902 | -2.6073
-0.62 | -0.5594 | -2.5066
-0.61 | -0.5361 | -2.3967
-0.6 | -0.5066 | -2.2886
-0.59 | -0.48404 | -2.1996
-0.58 | -0.46124 | -2.1005
-0.57 | -0.43307 | -2.0156
-0.56 | -0.40958 | -1.9221
-0.55 | -0.39092 | -1.8298
-0.54 | -0.36694 | -1.7608
-0.53 | -0.34847 | -1.6956
-0.52 | -0.32765 | -1.6114
-0.51 | -0.31007 | -1.5458
-0.5 | -0.29228 | -1.477
-0.49 | -0.27611 | -1.4182
-0.48 | -0.26185 | -1.3597
-0.47 | -0.24548 | -1.2999
-0.46 | -0.22934 | -1.2408
-0.45 | -0.21697 | -1.1837
-0.44 | -0.20299 | -1.1281
-0.43 | -0.19139 | -1.0726
-0.42 | -0.17858 | -1.0291
-0.41 | -0.16814 | -0.9831
-0.4 | -0.15741 | -0.9353
-0.39 | -0.14748 | -0.8941
-0.38 | -0.13776 | -0.8551
-0.37 | -0.13 | -0.8192
-0.36 | -0.12117 | -0.779
-0.35 | -0.11265 | -0.7371
-0.34 | -0.10514 | -0.7014
-0.33 | -0.09776 | -0.671
-0.32 | -0.0912 | -0.6398
-0.31 | -0.08509 | -0.6033
-0.3 | -0.07907 | -0.5771
-0.29 | -0.07301 | -0.552
-0.28 | -0.06761 | -0.5197
-0.27 | -0.06291 | -0.49755
-0.26 | -0.05767 | -0.46743
-0.25 | -0.05307 | -0.44437
-0.24 | -0.049616 | -0.42131
-0.23 | -0.045684 | -0.39443
-0.22 | -0.041778 | -0.37506
-0.21 | -0.038551 | -0.35027
-0.2 | -0.035412 | -0.33027
-0.19 | -0.032396 | -0.31325
-0.18 | -0.029409 | -0.29543
-0.17 | -0.026803 | -0.27308
-0.16 | -0.024282 | -0.257
-0.15 | -0.022079 | -0.24002
-0.14 | -0.019835 | -0.21972
-0.13 | -0.018003 | -0.20446
-0.12 | -0.016089 | -0.18835
-0.11 | -0.014451 | -0.17228
-0.1 | -0.012791 | -0.15968
-0.09 | -0.011212 | -0.14637
-0.08 | -0.009779 | -0.13366
-0.07 | -0.008498 | -0.12359
-0.06 | -0.00718 | -0.11257
-0.05 | -0.006022 | -0.10232
-0.04 | -0.0048702 | -0.09335
-0.03 | -0.0036556 | -0.08337
-0.02 | -0.0025055 | -0.0749
-0.01 | -0.0012974 | -0.0679
0 | -4.89e-05 | -0.06055
0.01 | 0.0013257 | -0.05373
0.02 | 0.0027186 | -0.047388
0.03 | 0.0044031 | -0.040529
0.04 | 0.006081 | -0.034539
0.05 | 0.008043 | -0.028036
0.06 | 0.010218 | -0.021736
0.07 | 0.012905 | -0.014656
0.08 | 0.015745 | -0.00688
0.09 | 0.018975 | 0.001985
0.1 | 0.022696 | 0.012206
0.11 | 0.026911 | 0.024296
0.12 | 0.03183 | 0.039518
0.13 | 0.037381 | 0.0579
0.14 | 0.04352 | 0.08026
0.15 | 0.050836 | 0.10827
0.16 | 0.05826 | 0.14284
0.17 | 0.06762 | 0.18596
0.18 | 0.07833 | 0.238
0.19 | 0.09043 | 0.30152
0.2 | 0.10426 | 0.37983
0.21 | 0.11998 | 0.47341
0.22 | 0.13722 | 0.5833
0.23 | 0.15705 | 0.7212
0.24 | 0.17975 | 0.8861
0.25 | 0.20488 | 1.0823
0.26 | 0.23331 | 1.3178
0.27 | 0.26639 | 1.598
0.28 | 0.30056 | 1.9248
0.29 | 0.34168 | 2.321
0.3 | 0.38801 | 2.7904
0.31 | 0.43805 | 3.3457
0.32 | 0.49643 | 3.9985
0.33 | 0.5594 | 4.7797
0.34 | 0.6172 | 5.672
0.35 | 0.6998 | 6.772
0.36 | 0.7872 | 8.07
0.37 | 0.8877 | 9.602
0.38 | 1.0022 | 11.426
0.39 | 1.1264 | 13.576
0.4 | 1.2703 | 16.129
0.41 | 1.4339 | 19.202
0.42 | 1.6202 | 22.84
0.43 | 1.8375 | 27.117
0.44 | 2.0916 | 32.297
0.45 | 2.3826 | 38.427
0.46 | 2.7218 | 45.833
0.47 | 3.1112 | 54.524
0.48 | 3.5828 | 64.76
0.49 | 4.1276 | 77.25
0.5 | 4.795 | 91.85