## Diode Characteristic (uA-mm)
VGS (V) | VDS = 0.000 V | VDS = 0.500 V
-1.25 | -4.7922 | -12.978
-1.24 | -4.6191 | -12.584
-1.23 | -4.4596 | -12.196
-1.22 | -4.318 | -11.814
-1.21 | -4.1662 | -11.442
-1.2 | -4.0032 | -11.09
-1.19 | -3.878 | -10.742
-1.18 | -3.7412 | -10.476
-1.17 | -3.5965 | -10.081
-1.16 | -3.4871 | -9.837
-1.15 | -3.3639 | -9.54
-1.14 | -3.2295 | -9.239
-1.13 | -3.1364 | -8.969
-1.12 | -3.0119 | -8.659
-1.11 | -2.8887 | -8.38
-1.1 | -2.7997 | -8.104
-1.09 | -2.6986 | -7.839
-1.08 | -2.6081 | -7.598
-1.07 | -2.5134 | -7.363
-1.06 | -2.4044 | -7.121
-1.05 | -2.3226 | -6.922
-1.04 | -2.2342 | -6.694
-1.03 | -2.1633 | -6.475
-1.02 | -2.0755 | -6.24
-1.01 | -2.0044 | -6.044
-1 | -1.931 | -5.823
-0.99 | -1.8518 | -5.653
-0.98 | -1.7797 | -5.438
-0.97 | -1.708 | -5.262
-0.96 | -1.6386 | -5.117
-0.95 | -1.5788 | -4.9315
-0.94 | -1.522 | -4.7755
-0.93 | -1.4687 | -4.6156
-0.92 | -1.4069 | -4.473
-0.91 | -1.3495 | -4.3042
-0.9 | -1.2981 | -4.1531
-0.89 | -1.2511 | -4.0509
-0.88 | -1.2002 | -3.8981
-0.87 | -1.1509 | -3.7558
-0.86 | -1.1057 | -3.6337
-0.85 | -1.0663 | -3.5092
-0.84 | -1.0151 | -3.3798
-0.83 | -0.9709 | -3.2609
-0.82 | -0.9324 | -3.1485
-0.81 | -0.8893 | -3.0476
-0.8 | -0.8538 | -2.9366
-0.79 | -0.8179 | -2.8347
-0.78 | -0.7811 | -2.7486
-0.77 | -0.7503 | -2.6332
-0.76 | -0.7193 | -2.5349
-0.75 | -0.6859 | -2.4396
-0.74 | -0.6523 | -2.3574
-0.73 | -0.626 | -2.291
-0.72 | -0.6023 | -2.1904
-0.71 | -0.5741 | -2.1204
-0.7 | -0.551 | -2.0466
-0.69 | -0.5225 | -1.9599
-0.68 | -0.5012 | -1.8946
-0.67 | -0.48008 | -1.8098
-0.66 | -0.45655 | -1.7514
-0.65 | -0.43524 | -1.6906
-0.64 | -0.41774 | -1.6239
-0.63 | -0.39729 | -1.5566
-0.62 | -0.37671 | -1.4933
-0.61 | -0.36116 | -1.4494
-0.6 | -0.3408 | -1.3807
-0.59 | -0.32454 | -1.3209
-0.58 | -0.30789 | -1.2721
-0.57 | -0.29224 | -1.2283
-0.56 | -0.27904 | -1.1772
-0.55 | -0.26459 | -1.1328
-0.54 | -0.25083 | -1.0908
-0.53 | -0.23739 | -1.0447
-0.52 | -0.22657 | -0.9995
-0.51 | -0.21387 | -0.9642
-0.5 | -0.20166 | -0.9315
-0.49 | -0.18978 | -0.8911
-0.48 | -0.1801 | -0.8557
-0.47 | -0.17034 | -0.8194
-0.46 | -0.15982 | -0.7848
-0.45 | -0.15085 | -0.7519
-0.44 | -0.14301 | -0.7186
-0.43 | -0.13451 | -0.686
-0.42 | -0.12645 | -0.6568
-0.41 | -0.11896 | -0.6353
-0.4 | -0.11157 | -0.6108
-0.39 | -0.10476 | -0.5845
-0.38 | -0.09842 | -0.5602
-0.37 | -0.09198 | -0.531
-0.36 | -0.08602 | -0.5083
-0.35 | -0.08097 | -0.49001
-0.34 | -0.07549 | -0.46707
-0.33 | -0.07081 | -0.44208
-0.32 | -0.06601 | -0.42657
-0.31 | -0.06166 | -0.40473
-0.3 | -0.0571 | -0.3864
-0.29 | -0.05317 | -0.36662
-0.28 | -0.04987 | -0.34698
-0.27 | -0.046582 | -0.3316
-0.26 | -0.043108 | -0.31227
-0.25 | -0.03973 | -0.29623
-0.24 | -0.036661 | -0.2775
-0.23 | -0.034249 | -0.26282
-0.22 | -0.03135 | -0.24615
-0.21 | -0.028927 | -0.22881
-0.2 | -0.026537 | -0.21408
-0.19 | -0.02446 | -0.19907
-0.18 | -0.022388 | -0.18442
-0.17 | -0.020402 | -0.17306
-0.16 | -0.018681 | -0.15963
-0.15 | -0.016923 | -0.14789
-0.14 | -0.015326 | -0.13717
-0.13 | -0.013791 | -0.12624
-0.12 | -0.012493 | -0.1157
-0.11 | -0.011113 | -0.10579
-0.1 | -0.009939 | -0.09631
-0.09 | -0.008802 | -0.08806
-0.08 | -0.007697 | -0.08131
-0.07 | -0.006673 | -0.07375
-0.06 | -0.005719 | -0.06724
-0.05 | -0.0046939 | -0.0611
-0.04 | -0.0038121 | -0.05488
-0.03 | -0.0028915 | -0.048963
-0.02 | -0.0019694 | -0.043838
-0.01 | -0.0010355 | -0.039551
0 | -3.38e-05 | -0.034689
0.01 | 0.0010433 | -0.03042
0.02 | 0.0021436 | -0.026683
0.03 | 0.0034321 | -0.022829
0.04 | 0.0047457 | -0.018662
0.05 | 0.006188 | -0.014613
0.06 | 0.008046 | -0.010428
0.07 | 0.009969 | -0.00527
0.08 | 0.012113 | 0.0004969
0.09 | 0.0145 | 0.007303
0.1 | 0.017423 | 0.015464
0.11 | 0.020569 | 0.026026
0.12 | 0.02413 | 0.039115
0.13 | 0.028222 | 0.055489
0.14 | 0.033154 | 0.07532
0.15 | 0.038492 | 0.10089
0.16 | 0.044355 | 0.13273
0.17 | 0.051239 | 0.17279
0.18 | 0.05835 | 0.2214
0.19 | 0.06718 | 0.28131
0.2 | 0.07775 | 0.35582
0.21 | 0.08868 | 0.44551
0.22 | 0.10233 | 0.55463
0.23 | 0.11676 | 0.6812
0.24 | 0.1335 | 0.8417
0.25 | 0.15302 | 1.0336
0.26 | 0.17319 | 1.2668
0.27 | 0.19801 | 1.5447
0.28 | 0.22526 | 1.8703
0.29 | 0.25475 | 2.2677
0.3 | 0.28976 | 2.7433
0.31 | 0.32805 | 3.3025
0.32 | 0.37258 | 3.9752
0.33 | 0.42253 | 4.7871
0.34 | 0.47687 | 5.719
0.35 | 0.53853 | 6.858
0.36 | 0.5971 | 8.217
0.37 | 0.6787 | 9.843
0.38 | 0.7674 | 11.809
0.39 | 0.8729 | 14.088
0.4 | 0.9863 | 16.855
0.41 | 1.12 | 20.184
0.42 | 1.2821 | 24.181
0.43 | 1.4576 | 28.913
0.44 | 1.6713 | 34.628
0.45 | 1.918 | 41.416
0.46 | 2.2064 | 49.67
0.47 | 2.5471 | 59.27
0.48 | 2.9702 | 70.9
0.49 | 3.4534 | 85.11
0.5 | 4.0337 | 101.51