## Diode Characteristic (uA-mm)
VGS (V) | VDS = 0.000 V | VDS = 0.500 V
-1.25 | -4.3059 | -11.317
-1.24 | -4.1561 | -11.055
-1.23 | -4.0141 | -10.677
-1.22 | -3.8728 | -10.361
-1.21 | -3.7435 | -10.075
-1.2 | -3.6256 | -9.751
-1.19 | -3.4971 | -9.441
-1.18 | -3.3827 | -9.176
-1.17 | -3.2718 | -8.934
-1.16 | -3.1565 | -8.627
-1.15 | -3.0535 | -8.379
-1.14 | -2.9373 | -8.142
-1.13 | -2.833 | -7.854
-1.12 | -2.7487 | -7.631
-1.11 | -2.6578 | -7.383
-1.1 | -2.5493 | -7.146
-1.09 | -2.4689 | -6.939
-1.08 | -2.374 | -6.737
-1.07 | -2.2991 | -6.521
-1.06 | -2.2059 | -6.361
-1.05 | -2.1288 | -6.12
-1.04 | -2.0469 | -5.962
-1.03 | -1.9817 | -5.754
-1.02 | -1.9045 | -5.58
-1.01 | -1.8388 | -5.392
-1 | -1.7625 | -5.229
-0.99 | -1.7046 | -5.087
-0.98 | -1.6397 | -4.9171
-0.97 | -1.5802 | -4.7663
-0.96 | -1.5243 | -4.6089
-0.95 | -1.4633 | -4.4572
-0.94 | -1.4055 | -4.3274
-0.93 | -1.3493 | -4.1398
-0.92 | -1.2994 | -4.0095
-0.91 | -1.2546 | -3.8857
-0.9 | -1.2038 | -3.7566
-0.89 | -1.1615 | -3.6199
-0.88 | -1.111 | -3.5109
-0.87 | -1.0646 | -3.3924
-0.86 | -1.024 | -3.2873
-0.85 | -0.983 | -3.1761
-0.84 | -0.9459 | -3.0775
-0.83 | -0.9071 | -2.9706
-0.82 | -0.8702 | -2.8805
-0.81 | -0.8378 | -2.7717
-0.8 | -0.8021 | -2.6663
-0.79 | -0.7676 | -2.5848
-0.78 | -0.7409 | -2.489
-0.77 | -0.7065 | -2.3993
-0.76 | -0.6772 | -2.3208
-0.75 | -0.6436 | -2.2413
-0.74 | -0.6214 | -2.1565
-0.73 | -0.5911 | -2.0865
-0.72 | -0.5649 | -2.0128
-0.71 | -0.5457 | -1.9363
-0.7 | -0.5187 | -1.8699
-0.69 | -0.49972 | -1.8147
-0.68 | -0.47717 | -1.7542
-0.67 | -0.4556 | -1.6791
-0.66 | -0.43549 | -1.6347
-0.65 | -0.41511 | -1.5713
-0.64 | -0.39592 | -1.5117
-0.63 | -0.37691 | -1.4545
-0.62 | -0.359 | -1.4097
-0.61 | -0.34132 | -1.3574
-0.6 | -0.32389 | -1.3147
-0.59 | -0.30795 | -1.2659
-0.58 | -0.29345 | -1.2093
-0.57 | -0.27979 | -1.1681
-0.56 | -0.26735 | -1.1219
-0.55 | -0.25347 | -1.0739
-0.54 | -0.24021 | -1.0433
-0.53 | -0.22731 | -1.0104
-0.52 | -0.21659 | -0.9669
-0.51 | -0.2051 | -0.9293
-0.5 | -0.19492 | -0.8884
-0.49 | -0.1852 | -0.8591
-0.48 | -0.17461 | -0.8255
-0.47 | -0.16455 | -0.7925
-0.46 | -0.15568 | -0.7592
-0.45 | -0.14736 | -0.7275
-0.44 | -0.13934 | -0.7009
-0.43 | -0.13041 | -0.675
-0.42 | -0.12282 | -0.6498
-0.41 | -0.11634 | -0.6216
-0.4 | -0.10873 | -0.5947
-0.39 | -0.10256 | -0.573
-0.38 | -0.09707 | -0.5498
-0.37 | -0.09155 | -0.5275
-0.36 | -0.08552 | -0.5041
-0.35 | -0.07946 | -0.47831
-0.34 | -0.07414 | -0.45679
-0.33 | -0.06938 | -0.43423
-0.32 | -0.06502 | -0.41814
-0.31 | -0.06042 | -0.39789
-0.3 | -0.05652 | -0.37881
-0.29 | -0.05298 | -0.36066
-0.28 | -0.04961 | -0.34388
-0.27 | -0.046021 | -0.32471
-0.26 | -0.043026 | -0.30776
-0.25 | -0.039705 | -0.28968
-0.24 | -0.036656 | -0.27243
-0.23 | -0.034064 | -0.25558
-0.22 | -0.031367 | -0.23865
-0.21 | -0.028823 | -0.22384
-0.2 | -0.026585 | -0.21078
-0.19 | -0.024188 | -0.19666
-0.18 | -0.022277 | -0.18189
-0.17 | -0.020327 | -0.169
-0.16 | -0.018518 | -0.15698
-0.15 | -0.016806 | -0.14312
-0.14 | -0.015371 | -0.13238
-0.13 | -0.013742 | -0.1214
-0.12 | -0.012353 | -0.11205
-0.11 | -0.011191 | -0.1044
-0.1 | -0.009983 | -0.09443
-0.09 | -0.008733 | -0.08532
-0.08 | -0.007689 | -0.07879
-0.07 | -0.006698 | -0.07177
-0.06 | -0.005768 | -0.06533
-0.05 | -0.0047108 | -0.05894
-0.04 | -0.0037973 | -0.05277
-0.03 | -0.0029176 | -0.047024
-0.02 | -0.0019559 | -0.042853
-0.01 | -0.0010377 | -0.03798
0 | -3.49e-05 | -0.032717
0.01 | 0.0010584 | -0.028661
0.02 | 0.0021409 | -0.024979
0.03 | 0.0034217 | -0.021186
0.04 | 0.0047367 | -0.017282
0.05 | 0.006169 | -0.013248
0.06 | 0.007927 | -0.009217
0.07 | 0.009818 | -0.0042978
0.08 | 0.011874 | 0.0011402
0.09 | 0.014249 | 0.007749
0.1 | 0.017067 | 0.015824
0.11 | 0.020084 | 0.0259
0.12 | 0.023515 | 0.038633
0.13 | 0.027418 | 0.054409
0.14 | 0.032 | 0.07375
0.15 | 0.0372 | 0.09812
0.16 | 0.042932 | 0.12898
0.17 | 0.049346 | 0.16729
0.18 | 0.05658 | 0.21399
0.19 | 0.06523 | 0.27185
0.2 | 0.07482 | 0.34159
0.21 | 0.08583 | 0.42847
0.22 | 0.09812 | 0.53072
0.23 | 0.11272 | 0.6481
0.24 | 0.12858 | 0.8003
0.25 | 0.14642 | 0.9813
0.26 | 0.16684 | 1.1983
0.27 | 0.19001 | 1.4563
0.28 | 0.21617 | 1.7673
0.29 | 0.24455 | 2.1348
0.3 | 0.27685 | 2.5813
0.31 | 0.31431 | 3.1083
0.32 | 0.35453 | 3.7336
0.33 | 0.40305 | 4.4797
0.34 | 0.45471 | 5.3718
0.35 | 0.51457 | 6.381
0.36 | 0.5692 | 7.648
0.37 | 0.6481 | 9.168
0.38 | 0.7316 | 10.964
0.39 | 0.8306 | 13.117
0.4 | 0.9428 | 15.622
0.41 | 1.0717 | 18.705
0.42 | 1.2239 | 22.401
0.43 | 1.3956 | 26.815
0.44 | 1.6018 | 32.036
0.45 | 1.8333 | 38.29
0.46 | 2.1172 | 45.865
0.47 | 2.4456 | 54.832
0.48 | 2.8289 | 65.54
0.49 | 3.3009 | 78.45
0.5 | 3.8648 | 93.67