## Diode Characteristic (uA-mm)
VGS (V) | VDS = 0.000 V | VDS = 0.500 V
-1.25 | -5.476 | -14.504
-1.24 | -5.314 | -14.056
-1.23 | -5.107 | -13.644
-1.22 | -4.9396 | -13.224
-1.21 | -4.7687 | -12.83
-1.2 | -4.577 | -12.47
-1.19 | -4.4296 | -12.03
-1.18 | -4.2543 | -11.674
-1.17 | -4.1376 | -11.317
-1.16 | -3.9857 | -10.98
-1.15 | -3.8376 | -10.666
-1.14 | -3.6953 | -10.319
-1.13 | -3.5635 | -10.038
-1.12 | -3.4416 | -9.702
-1.11 | -3.3331 | -9.391
-1.1 | -3.2078 | -9.119
-1.09 | -3.1137 | -8.819
-1.08 | -2.9953 | -8.552
-1.07 | -2.8813 | -8.283
-1.06 | -2.7792 | -8
-1.05 | -2.6784 | -7.781
-1.04 | -2.5941 | -7.524
-1.03 | -2.4964 | -7.321
-1.02 | -2.4024 | -7.067
-1.01 | -2.3047 | -6.826
-1 | -2.2198 | -6.599
-0.99 | -2.1407 | -6.39
-0.98 | -2.053 | -6.208
-0.97 | -1.9712 | -5.964
-0.96 | -1.9027 | -5.774
-0.95 | -1.8269 | -5.599
-0.94 | -1.762 | -5.428
-0.93 | -1.6952 | -5.246
-0.92 | -1.6207 | -5.065
-0.91 | -1.5674 | -4.8894
-0.9 | -1.5065 | -4.7543
-0.89 | -1.4456 | -4.598
-0.88 | -1.3858 | -4.4415
-0.87 | -1.3396 | -4.266
-0.86 | -1.2809 | -4.117
-0.85 | -1.2301 | -3.9885
-0.84 | -1.1767 | -3.8673
-0.83 | -1.1302 | -3.7164
-0.82 | -1.0849 | -3.5993
-0.81 | -1.0444 | -3.4814
-0.8 | -0.9945 | -3.368
-0.79 | -0.9578 | -3.2323
-0.78 | -0.915 | -3.1208
-0.77 | -0.8756 | -3.0113
-0.76 | -0.8364 | -2.9139
-0.75 | -0.7987 | -2.811
-0.74 | -0.7648 | -2.7105
-0.73 | -0.7321 | -2.6108
-0.72 | -0.6976 | -2.5121
-0.71 | -0.6662 | -2.4253
-0.7 | -0.6362 | -2.3345
-0.69 | -0.6096 | -2.2563
-0.68 | -0.5823 | -2.1683
-0.67 | -0.5529 | -2.094
-0.66 | -0.5305 | -2.0067
-0.65 | -0.5048 | -1.9333
-0.64 | -0.48568 | -1.8642
-0.63 | -0.46071 | -1.7944
-0.62 | -0.44298 | -1.7178
-0.61 | -0.41988 | -1.6589
-0.6 | -0.39435 | -1.5934
-0.59 | -0.37612 | -1.5364
-0.58 | -0.3568 | -1.4806
-0.57 | -0.34025 | -1.4095
-0.56 | -0.32394 | -1.3689
-0.55 | -0.30595 | -1.3113
-0.54 | -0.29096 | -1.2614
-0.53 | -0.27581 | -1.2157
-0.52 | -0.26119 | -1.1713
-0.51 | -0.24734 | -1.1233
-0.5 | -0.23394 | -1.0781
-0.49 | -0.22176 | -1.0316
-0.48 | -0.2084 | -0.9911
-0.47 | -0.19831 | -0.9516
-0.46 | -0.18687 | -0.9155
-0.45 | -0.17648 | -0.8781
-0.44 | -0.167 | -0.8374
-0.43 | -0.15695 | -0.8109
-0.42 | -0.14832 | -0.7732
-0.41 | -0.1384 | -0.7435
-0.4 | -0.12984 | -0.7093
-0.39 | -0.12253 | -0.6834
-0.38 | -0.11485 | -0.6532
-0.37 | -0.10774 | -0.6232
-0.36 | -0.10125 | -0.598
-0.35 | -0.09452 | -0.5708
-0.34 | -0.08867 | -0.5457
-0.33 | -0.08219 | -0.5209
-0.32 | -0.077 | -0.49664
-0.31 | -0.07195 | -0.47793
-0.3 | -0.06717 | -0.45208
-0.29 | -0.06262 | -0.42987
-0.28 | -0.05788 | -0.40817
-0.27 | -0.05344 | -0.38991
-0.26 | -0.050295 | -0.37043
-0.25 | -0.046458 | -0.34902
-0.24 | -0.042652 | -0.32733
-0.23 | -0.039705 | -0.30913
-0.22 | -0.036538 | -0.29189
-0.21 | -0.033865 | -0.2724
-0.2 | -0.030603 | -0.25496
-0.19 | -0.02811 | -0.238
-0.18 | -0.025727 | -0.22248
-0.17 | -0.023444 | -0.20444
-0.16 | -0.021281 | -0.19114
-0.15 | -0.019322 | -0.17709
-0.14 | -0.017471 | -0.1636
-0.13 | -0.015849 | -0.15054
-0.12 | -0.014142 | -0.13834
-0.11 | -0.012649 | -0.12536
-0.1 | -0.011299 | -0.11509
-0.09 | -0.009942 | -0.1047
-0.08 | -0.008683 | -0.0972
-0.07 | -0.007538 | -0.0877
-0.06 | -0.006431 | -0.0786
-0.05 | -0.005369 | -0.07105
-0.04 | -0.0042658 | -0.0639
-0.03 | -0.0032492 | -0.05713
-0.02 | -0.0022036 | -0.05248
-0.01 | -0.0011361 | -0.045826
0 | -8.9e-06 | -0.039857
0.01 | 0.0011325 | -0.035274
0.02 | 0.0024116 | -0.030717
0.03 | 0.0037663 | -0.026411
0.04 | 0.0053233 | -0.021666
0.05 | 0.006977 | -0.017686
0.06 | 0.008811 | -0.012475
0.07 | 0.01086 | -0.006988
0.08 | 0.013475 | -0.0010946
0.09 | 0.016172 | 0.006354
0.1 | 0.019203 | 0.015007
0.11 | 0.022665 | 0.025415
0.12 | 0.02676 | 0.038705
0.13 | 0.031302 | 0.055179
0.14 | 0.036364 | 0.07473
0.15 | 0.042037 | 0.10025
0.16 | 0.048979 | 0.13194
0.17 | 0.056239 | 0.17061
0.18 | 0.06371 | 0.21733
0.19 | 0.07378 | 0.2764
0.2 | 0.08462 | 0.34874
0.21 | 0.09721 | 0.43599
0.22 | 0.11123 | 0.54114
0.23 | 0.1269 | 0.6629
0.24 | 0.14503 | 0.8171
0.25 | 0.16436 | 1.004
0.26 | 0.18732 | 1.2256
0.27 | 0.21349 | 1.4861
0.28 | 0.24141 | 1.8005
0.29 | 0.27332 | 2.1778
0.3 | 0.30914 | 2.6257
0.31 | 0.34998 | 3.1642
0.32 | 0.39587 | 3.7927
0.33 | 0.44767 | 4.5582
0.34 | 0.50394 | 5.4455
0.35 | 0.5683 | 6.469
0.36 | 0.6306 | 7.747
0.37 | 0.7123 | 9.267
0.38 | 0.8051 | 11.073
0.39 | 0.9125 | 13.215
0.4 | 1.032 | 15.758
0.41 | 1.174 | 18.806
0.42 | 1.3317 | 22.499
0.43 | 1.5189 | 26.835
0.44 | 1.739 | 32.017
0.45 | 1.9864 | 38.27
0.46 | 2.2823 | 45.809
0.47 | 2.6324 | 54.776
0.48 | 3.0346 | 65.26
0.49 | 3.5436 | 77.88
0.5 | 4.1366 | 93.15