## Diode Characteristic (uA-mm)
VGS (V) | VDS = 0.000 V | VDS = 0.500 V
-1.25 | -6.777 | -18.621
-1.24 | -6.573 | -18.019
-1.23 | -6.306 | -17.52
-1.22 | -6.068 | -16.931
-1.21 | -5.864 | -16.489
-1.2 | -5.642 | -15.946
-1.19 | -5.412 | -15.49
-1.18 | -5.246 | -14.999
-1.17 | -5.046 | -14.488
-1.16 | -4.8749 | -14.115
-1.15 | -4.6891 | -13.644
-1.14 | -4.5124 | -13.152
-1.13 | -4.3668 | -12.775
-1.12 | -4.2182 | -12.361
-1.11 | -4.0767 | -12.017
-1.1 | -3.8894 | -11.618
-1.09 | -3.7677 | -11.23
-1.08 | -3.6209 | -10.908
-1.07 | -3.4969 | -10.505
-1.06 | -3.3509 | -10.183
-1.05 | -3.2422 | -9.844
-1.04 | -3.1065 | -9.537
-1.03 | -2.9986 | -9.212
-1.02 | -2.8705 | -8.895
-1.01 | -2.7483 | -8.607
-1 | -2.6496 | -8.371
-0.99 | -2.5408 | -8.108
-0.98 | -2.4484 | -7.789
-0.97 | -2.349 | -7.526
-0.96 | -2.2515 | -7.291
-0.95 | -2.1746 | -6.987
-0.94 | -2.0826 | -6.78
-0.93 | -2.0051 | -6.575
-0.92 | -1.9202 | -6.338
-0.91 | -1.8435 | -6.153
-0.9 | -1.7713 | -5.91
-0.89 | -1.696 | -5.707
-0.88 | -1.6304 | -5.485
-0.87 | -1.5639 | -5.304
-0.86 | -1.4925 | -5.111
-0.85 | -1.4272 | -4.9495
-0.84 | -1.3666 | -4.7762
-0.83 | -1.306 | -4.5955
-0.82 | -1.2531 | -4.4414
-0.81 | -1.205 | -4.2948
-0.8 | -1.1517 | -4.1261
-0.79 | -1.1033 | -3.9644
-0.78 | -1.0581 | -3.825
-0.77 | -1.0088 | -3.6907
-0.76 | -0.9638 | -3.5796
-0.75 | -0.9209 | -3.4409
-0.74 | -0.8814 | -3.3143
-0.73 | -0.8373 | -3.191
-0.72 | -0.7989 | -3.0677
-0.71 | -0.766 | -2.9627
-0.7 | -0.7287 | -2.8383
-0.69 | -0.6962 | -2.7374
-0.68 | -0.6658 | -2.6448
-0.67 | -0.6323 | -2.5457
-0.66 | -0.6028 | -2.4405
-0.65 | -0.5725 | -2.3399
-0.64 | -0.5466 | -2.2705
-0.63 | -0.5224 | -2.1674
-0.62 | -0.49875 | -2.0829
-0.61 | -0.47588 | -1.9978
-0.6 | -0.45049 | -1.9191
-0.59 | -0.42637 | -1.8372
-0.58 | -0.40545 | -1.7692
-0.57 | -0.38384 | -1.7013
-0.56 | -0.36486 | -1.6272
-0.55 | -0.34666 | -1.5627
-0.54 | -0.32854 | -1.502
-0.53 | -0.31061 | -1.4437
-0.52 | -0.29542 | -1.3901
-0.51 | -0.2784 | -1.3348
-0.5 | -0.26293 | -1.2796
-0.49 | -0.2471 | -1.2258
-0.48 | -0.23361 | -1.1669
-0.47 | -0.21936 | -1.1175
-0.46 | -0.20741 | -1.0768
-0.45 | -0.19604 | -1.0279
-0.44 | -0.18394 | -0.9889
-0.43 | -0.17301 | -0.9454
-0.42 | -0.16298 | -0.9087
-0.41 | -0.15447 | -0.8699
-0.4 | -0.14497 | -0.8348
-0.39 | -0.13493 | -0.7902
-0.38 | -0.12739 | -0.755
-0.37 | -0.11792 | -0.7252
-0.36 | -0.111 | -0.6899
-0.35 | -0.10402 | -0.661
-0.34 | -0.0964 | -0.6319
-0.33 | -0.09049 | -0.6027
-0.32 | -0.08414 | -0.5747
-0.31 | -0.07839 | -0.5471
-0.3 | -0.07317 | -0.5237
-0.29 | -0.06791 | -0.49776
-0.28 | -0.06269 | -0.4743
-0.27 | -0.05802 | -0.45114
-0.26 | -0.05402 | -0.4261
-0.25 | -0.049797 | -0.40195
-0.24 | -0.045985 | -0.38443
-0.23 | -0.042391 | -0.36475
-0.22 | -0.039175 | -0.33987
-0.21 | -0.035941 | -0.32112
-0.2 | -0.032876 | -0.29933
-0.19 | -0.030178 | -0.28111
-0.18 | -0.027748 | -0.26236
-0.17 | -0.025274 | -0.24311
-0.16 | -0.022894 | -0.22803
-0.15 | -0.020863 | -0.21239
-0.14 | -0.018925 | -0.19522
-0.13 | -0.017148 | -0.17997
-0.12 | -0.015226 | -0.16352
-0.11 | -0.013607 | -0.15224
-0.1 | -0.012095 | -0.13822
-0.09 | -0.010641 | -0.12585
-0.08 | -0.009311 | -0.11386
-0.07 | -0.008059 | -0.10436
-0.06 | -0.006825 | -0.09491
-0.05 | -0.005689 | -0.08632
-0.04 | -0.0045283 | -0.07866
-0.03 | -0.0034647 | -0.07036
-0.02 | -0.0023482 | -0.06354
-0.01 | -0.0012168 | -0.05692
0 | -1.18e-05 | -0.049224
0.01 | 0.0012129 | -0.043591
0.02 | 0.0026036 | -0.038579
0.03 | 0.0040506 | -0.033396
0.04 | 0.00572 | -0.027819
0.05 | 0.007528 | -0.022429
0.06 | 0.00957 | -0.017344
0.07 | 0.011907 | -0.011003
0.08 | 0.014561 | -0.0040216
0.09 | 0.017489 | 0.0036821
0.1 | 0.02075 | 0.012453
0.11 | 0.024618 | 0.023692
0.12 | 0.028861 | 0.03698
0.13 | 0.03395 | 0.053392
0.14 | 0.039529 | 0.07323
0.15 | 0.045483 | 0.09854
0.16 | 0.053069 | 0.1302
0.17 | 0.06029 | 0.16874
0.18 | 0.06967 | 0.21583
0.19 | 0.08043 | 0.27388
0.2 | 0.09281 | 0.34429
0.21 | 0.1068 | 0.43164
0.22 | 0.12279 | 0.53541
0.23 | 0.1403 | 0.6525
0.24 | 0.16023 | 0.805
0.25 | 0.18354 | 0.9866
0.26 | 0.20806 | 1.2021
0.27 | 0.23729 | 1.4601
0.28 | 0.26871 | 1.7659
0.29 | 0.30534 | 2.127
0.3 | 0.3458 | 2.5669
0.31 | 0.39012 | 3.0726
0.32 | 0.44255 | 3.6874
0.33 | 0.49712 | 4.4187
0.34 | 0.56337 | 5.2698
0.35 | 0.624 | 6.223
0.36 | 0.704 | 7.427
0.37 | 0.8 | 8.87
0.38 | 0.901 | 10.555
0.39 | 1.0182 | 12.57
0.4 | 1.1495 | 14.945
0.41 | 1.3014 | 17.779
0.42 | 1.4755 | 21.18
0.43 | 1.6691 | 25.245
0.44 | 1.9074 | 30.031
0.45 | 2.184 | 35.699
0.46 | 2.4933 | 42.656
0.47 | 2.872 | 50.853
0.48 | 3.3117 | 60.34
0.49 | 3.8518 | 72.01
0.5 | 4.4781 | 85.9