## Diode Characteristic (uA-mm)
VGS (V) | VDS = 0.000 V | VDS = 0.500 V
-1.25 | -6.506 | -18.456
-1.24 | -6.314 | -17.837
-1.23 | -6.051 | -17.351
-1.22 | -5.86 | -16.68
-1.21 | -5.653 | -16.172
-1.2 | -5.447 | -15.729
-1.19 | -5.221 | -15.105
-1.18 | -5.032 | -14.676
-1.17 | -4.8448 | -14.209
-1.16 | -4.6533 | -13.71
-1.15 | -4.5044 | -13.37
-1.14 | -4.3096 | -12.903
-1.13 | -4.1646 | -12.512
-1.12 | -3.9755 | -12.12
-1.11 | -3.8486 | -11.716
-1.1 | -3.7155 | -11.331
-1.09 | -3.5676 | -10.934
-1.08 | -3.435 | -10.572
-1.07 | -3.3074 | -10.205
-1.06 | -3.1709 | -9.875
-1.05 | -3.0567 | -9.579
-1.04 | -2.9359 | -9.257
-1.03 | -2.8153 | -8.908
-1.02 | -2.6993 | -8.63
-1.01 | -2.6063 | -8.362
-1 | -2.5009 | -8.078
-0.99 | -2.3979 | -7.822
-0.98 | -2.306 | -7.527
-0.97 | -2.2148 | -7.289
-0.96 | -2.1264 | -7.049
-0.95 | -2.0424 | -6.784
-0.94 | -1.9655 | -6.566
-0.93 | -1.8821 | -6.329
-0.92 | -1.7975 | -6.126
-0.91 | -1.7353 | -5.94
-0.9 | -1.6626 | -5.704
-0.89 | -1.5931 | -5.498
-0.88 | -1.5285 | -5.3
-0.87 | -1.4722 | -5.12
-0.86 | -1.4049 | -4.9361
-0.85 | -1.3477 | -4.7442
-0.84 | -1.2803 | -4.5828
-0.83 | -1.2369 | -4.4078
-0.82 | -1.1776 | -4.2546
-0.81 | -1.1252 | -4.0944
-0.8 | -1.0692 | -3.9821
-0.79 | -1.0275 | -3.8078
-0.78 | -0.9778 | -3.6516
-0.77 | -0.9344 | -3.5279
-0.76 | -0.8952 | -3.3914
-0.75 | -0.8551 | -3.2864
-0.74 | -0.819 | -3.1432
-0.73 | -0.7797 | -3.0091
-0.72 | -0.7403 | -2.9127
-0.71 | -0.7097 | -2.8197
-0.7 | -0.6759 | -2.7055
-0.69 | -0.6411 | -2.6067
-0.68 | -0.6133 | -2.4962
-0.67 | -0.5838 | -2.3895
-0.66 | -0.5547 | -2.3153
-0.65 | -0.5288 | -2.2163
-0.64 | -0.5035 | -2.1247
-0.63 | -0.48033 | -2.0505
-0.62 | -0.4568 | -1.9776
-0.61 | -0.4354 | -1.886
-0.6 | -0.41225 | -1.8113
-0.59 | -0.39126 | -1.7477
-0.58 | -0.3735 | -1.6731
-0.57 | -0.35588 | -1.5968
-0.56 | -0.33556 | -1.5322
-0.55 | -0.31958 | -1.4718
-0.54 | -0.30087 | -1.4021
-0.53 | -0.28731 | -1.3463
-0.52 | -0.26974 | -1.2946
-0.51 | -0.25501 | -1.2465
-0.5 | -0.23995 | -1.1877
-0.49 | -0.22858 | -1.1371
-0.48 | -0.21568 | -1.0959
-0.47 | -0.20295 | -1.0483
-0.46 | -0.19008 | -1.0044
-0.45 | -0.17957 | -0.9585
-0.44 | -0.16755 | -0.9184
-0.43 | -0.15884 | -0.8802
-0.42 | -0.14988 | -0.8403
-0.41 | -0.13964 | -0.8036
-0.4 | -0.13133 | -0.7669
-0.39 | -0.124 | -0.7266
-0.38 | -0.11586 | -0.6997
-0.37 | -0.10795 | -0.6642
-0.36 | -0.10113 | -0.6319
-0.35 | -0.0947 | -0.6109
-0.34 | -0.0889 | -0.5809
-0.33 | -0.08241 | -0.557
-0.32 | -0.07698 | -0.5282
-0.31 | -0.07172 | -0.50552
-0.3 | -0.067 | -0.48013
-0.29 | -0.06205 | -0.45947
-0.28 | -0.05713 | -0.43592
-0.27 | -0.05302 | -0.41182
-0.26 | -0.049965 | -0.39091
-0.25 | -0.046069 | -0.37094
-0.24 | -0.042161 | -0.3497
-0.23 | -0.039038 | -0.33112
-0.22 | -0.035693 | -0.31183
-0.21 | -0.032872 | -0.29336
-0.2 | -0.030047 | -0.27635
-0.19 | -0.027759 | -0.25972
-0.18 | -0.025131 | -0.23965
-0.17 | -0.022889 | -0.22337
-0.16 | -0.020838 | -0.20773
-0.15 | -0.018967 | -0.19285
-0.14 | -0.017152 | -0.17874
-0.13 | -0.015384 | -0.16421
-0.12 | -0.013813 | -0.15108
-0.11 | -0.012445 | -0.13945
-0.1 | -0.011051 | -0.12806
-0.09 | -0.00969 | -0.11689
-0.08 | -0.008486 | -0.10639
-0.07 | -0.00732 | -0.0976
-0.06 | -0.006233 | -0.08795
-0.05 | -0.005194 | -0.07987
-0.04 | -0.0041798 | -0.07153
-0.03 | -0.0031362 | -0.06494
-0.02 | -0.0021509 | -0.05743
-0.01 | -0.0011119 | -0.05161
0 | -4.34e-05 | -0.046055
0.01 | 0.0011389 | -0.04045
0.02 | 0.0023401 | -0.035393
0.03 | 0.0037466 | -0.030735
0.04 | 0.0051722 | -0.025695
0.05 | 0.006768 | -0.020876
0.06 | 0.008825 | -0.015709
0.07 | 0.010972 | -0.01009
0.08 | 0.013368 | -0.00367
0.09 | 0.016073 | 0.0035884
0.1 | 0.019321 | 0.012191
0.11 | 0.022913 | 0.022729
0.12 | 0.026944 | 0.035698
0.13 | 0.031768 | 0.051916
0.14 | 0.037192 | 0.07132
0.15 | 0.043323 | 0.09606
0.16 | 0.05028 | 0.12793
0.17 | 0.05748 | 0.16583
0.18 | 0.06694 | 0.21373
0.19 | 0.07763 | 0.27253
0.2 | 0.08906 | 0.34417
0.21 | 0.10291 | 0.43385
0.22 | 0.11814 | 0.54016
0.23 | 0.13576 | 0.6606
0.24 | 0.1558 | 0.817
0.25 | 0.17781 | 1.0072
0.26 | 0.20327 | 1.2309
0.27 | 0.23107 | 1.4978
0.28 | 0.26341 | 1.8175
0.29 | 0.29922 | 2.1955
0.3 | 0.33887 | 2.6634
0.31 | 0.38498 | 3.2057
0.32 | 0.43481 | 3.851
0.33 | 0.49389 | 4.6192
0.34 | 0.55662 | 5.531
0.35 | 0.6189 | 6.579
0.36 | 0.7 | 7.848
0.37 | 0.7938 | 9.397
0.38 | 0.894 | 11.217
0.39 | 1.0176 | 13.386
0.4 | 1.1484 | 15.947
0.41 | 1.3017 | 19.036
0.42 | 1.4816 | 22.735
0.43 | 1.6902 | 27.059
0.44 | 1.9249 | 32.332
0.45 | 2.1992 | 38.576
0.46 | 2.5278 | 46.115
0.47 | 2.9068 | 54.957
0.48 | 3.3558 | 65.3
0.49 | 3.9015 | 78.04
0.5 | 4.5571 | 93.08