## Diode Characteristic (uA-mm)
VGS (V) | VDS = 0.000 V | VDS = 0.500 V
-1.25 | -7.195 | -20.619
-1.24 | -6.922 | -20.003
-1.23 | -6.696 | -19.342
-1.22 | -6.437 | -18.729
-1.21 | -6.189 | -18.104
-1.2 | -5.938 | -17.497
-1.19 | -5.735 | -16.904
-1.18 | -5.516 | -16.407
-1.17 | -5.326 | -15.942
-1.16 | -5.125 | -15.387
-1.15 | -4.8991 | -14.871
-1.14 | -4.7321 | -14.401
-1.13 | -4.5455 | -13.921
-1.12 | -4.3625 | -13.466
-1.11 | -4.1901 | -13.005
-1.1 | -4.0347 | -12.579
-1.09 | -3.8881 | -12.132
-1.08 | -3.711 | -11.753
-1.07 | -3.5574 | -11.353
-1.06 | -3.4459 | -10.999
-1.05 | -3.305 | -10.602
-1.04 | -3.1721 | -10.266
-1.03 | -3.0418 | -9.935
-1.02 | -2.9269 | -9.582
-1.01 | -2.8021 | -9.256
-1 | -2.6916 | -8.938
-0.99 | -2.589 | -8.607
-0.98 | -2.4714 | -8.293
-0.97 | -2.3641 | -8.092
-0.96 | -2.2732 | -7.787
-0.95 | -2.1985 | -7.509
-0.94 | -2.0932 | -7.256
-0.93 | -2.0069 | -6.996
-0.92 | -1.9175 | -6.751
-0.91 | -1.8386 | -6.486
-0.9 | -1.7537 | -6.261
-0.89 | -1.6882 | -6.053
-0.88 | -1.6128 | -5.859
-0.87 | -1.546 | -5.663
-0.86 | -1.4706 | -5.434
-0.85 | -1.4154 | -5.246
-0.84 | -1.3447 | -5.058
-0.83 | -1.2912 | -4.8873
-0.82 | -1.2319 | -4.6987
-0.81 | -1.1819 | -4.5427
-0.8 | -1.1255 | -4.3749
-0.79 | -1.078 | -4.1903
-0.78 | -1.0295 | -4.044
-0.77 | -0.983 | -3.8768
-0.76 | -0.9365 | -3.7504
-0.75 | -0.9004 | -3.6193
-0.74 | -0.8587 | -3.4612
-0.73 | -0.8161 | -3.3391
-0.72 | -0.7801 | -3.2184
-0.71 | -0.7424 | -3.0895
-0.7 | -0.7124 | -2.9784
-0.69 | -0.6729 | -2.8454
-0.68 | -0.6431 | -2.7343
-0.67 | -0.6098 | -2.6258
-0.66 | -0.5803 | -2.5302
-0.65 | -0.5504 | -2.4301
-0.64 | -0.5258 | -2.3239
-0.63 | -0.5008 | -2.2293
-0.62 | -0.4804 | -2.1549
-0.61 | -0.45364 | -2.0554
-0.6 | -0.43007 | -1.973
-0.59 | -0.4058 | -1.9003
-0.58 | -0.38657 | -1.8099
-0.57 | -0.36698 | -1.7441
-0.56 | -0.34902 | -1.6629
-0.55 | -0.33005 | -1.6012
-0.54 | -0.31269 | -1.5426
-0.53 | -0.29437 | -1.4683
-0.52 | -0.27778 | -1.4137
-0.51 | -0.2624 | -1.3577
-0.5 | -0.24688 | -1.2947
-0.49 | -0.23269 | -1.2438
-0.48 | -0.22195 | -1.1928
-0.47 | -0.20783 | -1.1445
-0.46 | -0.19564 | -1.0912
-0.45 | -0.18432 | -1.0428
-0.44 | -0.17308 | -0.9997
-0.43 | -0.1628 | -0.9582
-0.42 | -0.15291 | -0.9159
-0.41 | -0.14381 | -0.8767
-0.4 | -0.13515 | -0.8371
-0.39 | -0.1262 | -0.8012
-0.38 | -0.11832 | -0.7634
-0.37 | -0.11069 | -0.7345
-0.36 | -0.10297 | -0.6999
-0.35 | -0.09648 | -0.6697
-0.34 | -0.08975 | -0.6339
-0.33 | -0.08368 | -0.608
-0.32 | -0.07841 | -0.575
-0.31 | -0.07275 | -0.5491
-0.3 | -0.06781 | -0.521
-0.29 | -0.0629 | -0.49847
-0.28 | -0.05811 | -0.47313
-0.27 | -0.05415 | -0.45048
-0.26 | -0.05003 | -0.42554
-0.25 | -0.046484 | -0.4054
-0.24 | -0.04295 | -0.38166
-0.23 | -0.039302 | -0.36003
-0.22 | -0.036291 | -0.3403
-0.21 | -0.033376 | -0.3211
-0.2 | -0.030902 | -0.29917
-0.19 | -0.028084 | -0.28375
-0.18 | -0.025621 | -0.26472
-0.17 | -0.02344 | -0.24671
-0.16 | -0.021455 | -0.22958
-0.15 | -0.019254 | -0.21371
-0.14 | -0.017531 | -0.19789
-0.13 | -0.015851 | -0.18277
-0.12 | -0.014279 | -0.17004
-0.11 | -0.012607 | -0.15624
-0.1 | -0.011318 | -0.14431
-0.09 | -0.010048 | -0.13164
-0.08 | -0.008808 | -0.1208
-0.07 | -0.007556 | -0.11023
-0.06 | -0.006498 | -0.10027
-0.05 | -0.005383 | -0.09056
-0.04 | -0.0043958 | -0.08219
-0.03 | -0.0032905 | -0.07471
-0.02 | -0.0022642 | -0.06725
-0.01 | -0.0011328 | -0.06019
0 | 1.3e-06 | -0.05322
0.01 | 0.0011767 | -0.046989
0.02 | 0.0024851 | -0.041137
0.03 | 0.0039209 | -0.035597
0.04 | 0.0055071 | -0.030354
0.05 | 0.007318 | -0.024718
0.06 | 0.00931 | -0.01895
0.07 | 0.011616 | -0.012489
0.08 | 0.014159 | -0.005614
0.09 | 0.017337 | 0.0020667
0.1 | 0.020544 | 0.011125
0.11 | 0.02431 | 0.022557
0.12 | 0.028549 | 0.036276
0.13 | 0.03377 | 0.053113
0.14 | 0.039263 | 0.07346
0.15 | 0.045646 | 0.09942
0.16 | 0.052988 | 0.13169
0.17 | 0.06086 | 0.17193
0.18 | 0.07058 | 0.22085
0.19 | 0.08178 | 0.28072
0.2 | 0.09409 | 0.35451
0.21 | 0.10859 | 0.44498
0.22 | 0.12434 | 0.55376
0.23 | 0.14268 | 0.6778
0.24 | 0.16338 | 0.8334
0.25 | 0.18677 | 1.0273
0.26 | 0.21386 | 1.2507
0.27 | 0.24361 | 1.5193
0.28 | 0.27692 | 1.8359
0.29 | 0.31419 | 2.2185
0.3 | 0.35625 | 2.6828
0.31 | 0.40505 | 3.2124
0.32 | 0.45844 | 3.8547
0.33 | 0.51878 | 4.615
0.34 | 0.5728 | 5.5128
0.35 | 0.6496 | 6.544
0.36 | 0.7332 | 7.817
0.37 | 0.831 | 9.344
0.38 | 0.9369 | 11.123
0.39 | 1.0571 | 13.279
0.4 | 1.1947 | 15.804
0.41 | 1.3529 | 18.809
0.42 | 1.5361 | 22.462
0.43 | 1.7487 | 26.752
0.44 | 1.9895 | 31.927
0.45 | 2.282 | 37.978
0.46 | 2.6213 | 45.385
0.47 | 3.0161 | 54.139
0.48 | 3.4883 | 64.35
0.49 | 4.0318 | 76.88
0.5 | 4.7172 | 91.65