## Diode Characteristic (uA-mm)
VGS (V) | VDS = 0.000 V | VDS = 0.500 V
-1.25 | -7.431 | -20.952
-1.24 | -7.165 | -20.287
-1.23 | -6.881 | -19.675
-1.22 | -6.614 | -19.071
-1.21 | -6.334 | -18.419
-1.2 | -6.143 | -17.874
-1.19 | -5.955 | -17.256
-1.18 | -5.71 | -16.705
-1.17 | -5.493 | -16.185
-1.16 | -5.298 | -15.576
-1.15 | -5.101 | -15.054
-1.14 | -4.8878 | -14.614
-1.13 | -4.7051 | -14.217
-1.12 | -4.5224 | -13.732
-1.11 | -4.3406 | -13.255
-1.1 | -4.214 | -12.847
-1.09 | -4.0295 | -12.441
-1.08 | -3.886 | -12.03
-1.07 | -3.7388 | -11.667
-1.06 | -3.6019 | -11.246
-1.05 | -3.4751 | -10.849
-1.04 | -3.3267 | -10.434
-1.03 | -3.1994 | -10.129
-1.02 | -3.059 | -9.785
-1.01 | -2.9446 | -9.436
-1 | -2.8263 | -9.144
-0.99 | -2.734 | -8.798
-0.98 | -2.6123 | -8.518
-0.97 | -2.5173 | -8.268
-0.96 | -2.4141 | -7.962
-0.95 | -2.3192 | -7.684
-0.94 | -2.2303 | -7.43
-0.93 | -2.1451 | -7.19
-0.92 | -2.039 | -6.904
-0.91 | -1.9621 | -6.698
-0.9 | -1.8761 | -6.457
-0.89 | -1.8018 | -6.205
-0.88 | -1.731 | -6.032
-0.87 | -1.6588 | -5.795
-0.86 | -1.5733 | -5.572
-0.85 | -1.5095 | -5.365
-0.84 | -1.4491 | -5.192
-0.83 | -1.3934 | -4.9742
-0.82 | -1.33 | -4.7937
-0.81 | -1.2752 | -4.6368
-0.8 | -1.2275 | -4.4719
-0.79 | -1.1646 | -4.3013
-0.78 | -1.1113 | -4.1375
-0.77 | -1.0644 | -4.0058
-0.76 | -1.0151 | -3.8653
-0.75 | -0.9691 | -3.7152
-0.74 | -0.9268 | -3.5802
-0.73 | -0.8847 | -3.4191
-0.72 | -0.8419 | -3.3061
-0.71 | -0.805 | -3.1642
-0.7 | -0.7696 | -3.049
-0.69 | -0.7281 | -2.9427
-0.68 | -0.6898 | -2.8308
-0.67 | -0.6582 | -2.7182
-0.66 | -0.6309 | -2.6063
-0.65 | -0.5969 | -2.5071
-0.64 | -0.5648 | -2.4133
-0.63 | -0.5421 | -2.317
-0.62 | -0.5095 | -2.2244
-0.61 | -0.4912 | -2.1267
-0.6 | -0.46764 | -2.047
-0.59 | -0.44301 | -1.9676
-0.58 | -0.41909 | -1.8997
-0.57 | -0.39657 | -1.8091
-0.56 | -0.3771 | -1.7447
-0.55 | -0.35713 | -1.6628
-0.54 | -0.33774 | -1.6024
-0.53 | -0.31971 | -1.5274
-0.52 | -0.30222 | -1.4583
-0.51 | -0.28422 | -1.4157
-0.5 | -0.27007 | -1.3477
-0.49 | -0.25392 | -1.2945
-0.48 | -0.23963 | -1.231
-0.47 | -0.22606 | -1.1852
-0.46 | -0.21302 | -1.1416
-0.45 | -0.19975 | -1.0919
-0.44 | -0.18908 | -1.0407
-0.43 | -0.17721 | -0.9944
-0.42 | -0.1662 | -0.9576
-0.41 | -0.15618 | -0.9102
-0.4 | -0.14614 | -0.8779
-0.39 | -0.13749 | -0.8328
-0.38 | -0.12911 | -0.792
-0.37 | -0.1208 | -0.7628
-0.36 | -0.11224 | -0.7237
-0.35 | -0.10502 | -0.6942
-0.34 | -0.09841 | -0.6627
-0.33 | -0.09147 | -0.6377
-0.32 | -0.08462 | -0.6009
-0.31 | -0.07896 | -0.5682
-0.3 | -0.07347 | -0.5434
-0.29 | -0.06825 | -0.5165
-0.28 | -0.06345 | -0.49736
-0.27 | -0.05887 | -0.4702
-0.26 | -0.0546 | -0.4436
-0.25 | -0.050404 | -0.41898
-0.24 | -0.046888 | -0.39565
-0.23 | -0.042977 | -0.37266
-0.22 | -0.039385 | -0.35203
-0.21 | -0.036164 | -0.33066
-0.2 | -0.033187 | -0.31031
-0.19 | -0.030381 | -0.29078
-0.18 | -0.027816 | -0.27028
-0.17 | -0.025337 | -0.25338
-0.16 | -0.023065 | -0.23558
-0.15 | -0.021021 | -0.21785
-0.14 | -0.018769 | -0.20175
-0.13 | -0.017067 | -0.18598
-0.12 | -0.015243 | -0.17087
-0.11 | -0.013687 | -0.15683
-0.1 | -0.012121 | -0.14392
-0.09 | -0.010693 | -0.13096
-0.08 | -0.0094 | -0.12044
-0.07 | -0.008145 | -0.10979
-0.06 | -0.006826 | -0.09898
-0.05 | -0.00568 | -0.0897
-0.04 | -0.0045596 | -0.0807
-0.03 | -0.0035011 | -0.07239
-0.02 | -0.0023582 | -0.06571
-0.01 | -0.00125 | -0.05874
0 | -3.93e-05 | -0.05175
0.01 | 0.001264 | -0.046177
0.02 | 0.002573 | -0.04008
0.03 | 0.0041388 | -0.034351
0.04 | 0.005725 | -0.029373
0.05 | 0.007557 | -0.023666
0.06 | 0.009636 | -0.018362
0.07 | 0.012178 | -0.011946
0.08 | 0.014796 | -0.005369
0.09 | 0.017733 | 0.0017446
0.1 | 0.021197 | 0.010377
0.11 | 0.025349 | 0.020692
0.12 | 0.029804 | 0.033826
0.13 | 0.034998 | 0.049286
0.14 | 0.041075 | 0.06803
0.15 | 0.047776 | 0.09175
0.16 | 0.055459 | 0.1213
0.17 | 0.06344 | 0.1571
0.18 | 0.07373 | 0.20049
0.19 | 0.08473 | 0.2543
0.2 | 0.09846 | 0.31983
0.21 | 0.11312 | 0.39897
0.22 | 0.13011 | 0.49323
0.23 | 0.14915 | 0.6033
0.24 | 0.17052 | 0.7392
0.25 | 0.19555 | 0.9063
0.26 | 0.22444 | 1.1029
0.27 | 0.25468 | 1.3307
0.28 | 0.28991 | 1.6058
0.29 | 0.3279 | 1.9296
0.3 | 0.37311 | 2.318
0.31 | 0.42431 | 2.7693
0.32 | 0.47738 | 3.2963
0.33 | 0.54009 | 3.9322
0.34 | 0.597 | 4.6707
0.35 | 0.6779 | 5.5462
0.36 | 0.7653 | 6.534
0.37 | 0.8687 | 7.751
0.38 | 0.9774 | 9.179
0.39 | 1.1043 | 10.874
0.4 | 1.2462 | 12.848
0.41 | 1.4072 | 15.193
0.42 | 1.595 | 17.982
0.43 | 1.8106 | 21.296
0.44 | 2.0555 | 25.139
0.45 | 2.3485 | 29.774
0.46 | 2.6974 | 35.307
0.47 | 3.0906 | 41.816
0.48 | 3.5639 | 49.472
0.49 | 4.1235 | 58.62
0.5 | 4.7909 | 69.44