## Diode Characteristic (uA-mm)
VGS (V) | VDS = 0.000 V | VDS = 0.500 V
-1.25 | -6.982 | -19.202
-1.24 | -6.738 | -18.595
-1.23 | -6.511 | -17.981
-1.22 | -6.272 | -17.423
-1.21 | -6.041 | -16.915
-1.2 | -5.778 | -16.374
-1.19 | -5.608 | -15.803
-1.18 | -5.42 | -15.3
-1.17 | -5.195 | -14.838
-1.16 | -5.002 | -14.367
-1.15 | -4.8233 | -13.979
-1.14 | -4.6431 | -13.496
-1.13 | -4.4738 | -13.063
-1.12 | -4.3191 | -12.661
-1.11 | -4.1544 | -12.185
-1.1 | -4.0017 | -11.895
-1.09 | -3.8211 | -11.458
-1.08 | -3.6722 | -11.08
-1.07 | -3.5433 | -10.726
-1.06 | -3.4208 | -10.407
-1.05 | -3.277 | -10.01
-1.04 | -3.1676 | -9.67
-1.03 | -3.0295 | -9.341
-1.02 | -2.928 | -9.056
-1.01 | -2.8003 | -8.788
-1 | -2.7057 | -8.478
-0.99 | -2.587 | -8.171
-0.98 | -2.5003 | -7.875
-0.97 | -2.4093 | -7.639
-0.96 | -2.3057 | -7.403
-0.95 | -2.1994 | -7.159
-0.94 | -2.1174 | -6.881
-0.93 | -2.0348 | -6.657
-0.92 | -1.9597 | -6.41
-0.91 | -1.881 | -6.169
-0.9 | -1.7967 | -5.966
-0.89 | -1.7237 | -5.756
-0.88 | -1.6568 | -5.553
-0.87 | -1.5807 | -5.366
-0.86 | -1.5081 | -5.169
-0.85 | -1.4529 | -5.02
-0.84 | -1.3873 | -4.8287
-0.83 | -1.3319 | -4.6748
-0.82 | -1.2778 | -4.483
-0.81 | -1.2267 | -4.3293
-0.8 | -1.1753 | -4.1723
-0.79 | -1.1206 | -4.0398
-0.78 | -1.0706 | -3.8827
-0.77 | -1.0243 | -3.7193
-0.76 | -0.9819 | -3.5816
-0.75 | -0.9402 | -3.4372
-0.74 | -0.8953 | -3.3483
-0.73 | -0.8513 | -3.1976
-0.72 | -0.8161 | -3.0823
-0.71 | -0.7783 | -2.9639
-0.7 | -0.7403 | -2.8682
-0.69 | -0.7069 | -2.7523
-0.68 | -0.6745 | -2.6439
-0.67 | -0.6399 | -2.5493
-0.66 | -0.6103 | -2.4474
-0.65 | -0.58 | -2.3428
-0.64 | -0.5541 | -2.2562
-0.63 | -0.5271 | -2.177
-0.62 | -0.5022 | -2.0834
-0.61 | -0.48051 | -2.0131
-0.6 | -0.45584 | -1.9285
-0.59 | -0.43527 | -1.8592
-0.58 | -0.41095 | -1.7803
-0.57 | -0.38963 | -1.7189
-0.56 | -0.37058 | -1.6507
-0.55 | -0.35052 | -1.5897
-0.54 | -0.33032 | -1.5263
-0.53 | -0.31278 | -1.4629
-0.52 | -0.29696 | -1.4038
-0.51 | -0.27882 | -1.3397
-0.5 | -0.26501 | -1.2972
-0.49 | -0.24999 | -1.2375
-0.48 | -0.23665 | -1.1845
-0.47 | -0.22377 | -1.1298
-0.46 | -0.2104 | -1.0846
-0.45 | -0.1984 | -1.0411
-0.44 | -0.18612 | -0.9999
-0.43 | -0.17613 | -0.9545
-0.42 | -0.16612 | -0.9175
-0.41 | -0.15558 | -0.8773
-0.4 | -0.1451 | -0.8356
-0.39 | -0.13758 | -0.8013
-0.38 | -0.12838 | -0.7703
-0.37 | -0.12036 | -0.7355
-0.36 | -0.11218 | -0.6958
-0.35 | -0.10494 | -0.6651
-0.34 | -0.09826 | -0.6334
-0.33 | -0.09163 | -0.6012
-0.32 | -0.08606 | -0.5774
-0.31 | -0.07957 | -0.5516
-0.3 | -0.07421 | -0.5265
-0.29 | -0.0689 | -0.5002
-0.28 | -0.06354 | -0.47632
-0.27 | -0.05885 | -0.4541
-0.26 | -0.05468 | -0.43224
-0.25 | -0.05075 | -0.40761
-0.24 | -0.047059 | -0.38702
-0.23 | -0.043409 | -0.36585
-0.22 | -0.039719 | -0.34157
-0.21 | -0.036538 | -0.32385
-0.2 | -0.033629 | -0.30399
-0.19 | -0.030713 | -0.28584
-0.18 | -0.02815 | -0.26546
-0.17 | -0.025602 | -0.24904
-0.16 | -0.023007 | -0.22957
-0.15 | -0.020911 | -0.21571
-0.14 | -0.018901 | -0.1993
-0.13 | -0.017149 | -0.18277
-0.12 | -0.015255 | -0.17087
-0.11 | -0.013591 | -0.15719
-0.1 | -0.012159 | -0.1432
-0.09 | -0.010791 | -0.13061
-0.08 | -0.009327 | -0.12062
-0.07 | -0.008048 | -0.10898
-0.06 | -0.006855 | -0.09964
-0.05 | -0.005771 | -0.08958
-0.04 | -0.0045978 | -0.08057
-0.03 | -0.0034792 | -0.07336
-0.02 | -0.0023935 | -0.06588
-0.01 | -0.0012096 | -0.05917
0 | -5.4e-06 | -0.05182
0.01 | 0.0012059 | -0.045468
0.02 | 0.0025963 | -0.039809
0.03 | 0.0040241 | -0.033907
0.04 | 0.005632 | -0.028601
0.05 | 0.007565 | -0.023461
0.06 | 0.009594 | -0.017552
0.07 | 0.011885 | -0.011396
0.08 | 0.014463 | -0.0044214
0.09 | 0.017657 | 0.0033955
0.1 | 0.020904 | 0.012928
0.11 | 0.024689 | 0.024089
0.12 | 0.029296 | 0.037889
0.13 | 0.034413 | 0.055245
0.14 | 0.040117 | 0.0754
0.15 | 0.046301 | 0.1012
0.16 | 0.054186 | 0.13375
0.17 | 0.06165 | 0.17328
0.18 | 0.07151 | 0.2215
0.19 | 0.08263 | 0.28219
0.2 | 0.09494 | 0.35473
0.21 | 0.1091 | 0.44312
0.22 | 0.12562 | 0.55044
0.23 | 0.14336 | 0.6729
0.24 | 0.16476 | 0.8259
0.25 | 0.18784 | 1.014
0.26 | 0.21427 | 1.2334
0.27 | 0.24322 | 1.4972
0.28 | 0.2759 | 1.8106
0.29 | 0.31285 | 2.1814
0.3 | 0.35391 | 2.6319
0.31 | 0.40157 | 3.1605
0.32 | 0.45392 | 3.783
0.33 | 0.51225 | 4.5229
0.34 | 0.5671 | 5.4063
0.35 | 0.6434 | 6.386
0.36 | 0.7221 | 7.611
0.37 | 0.8196 | 9.076
0.38 | 0.9258 | 10.813
0.39 | 1.0472 | 12.869
0.4 | 1.1767 | 15.316
0.41 | 1.3339 | 18.212
0.42 | 1.5094 | 21.719
0.43 | 1.7125 | 25.804
0.44 | 1.9515 | 30.748
0.45 | 2.2232 | 36.65
0.46 | 2.5462 | 43.741
0.47 | 2.9323 | 52.026
0.48 | 3.3865 | 61.81
0.49 | 3.9315 | 73.77
0.5 | 4.5669 | 87.78