## Diode Characteristic (uA-mm)
VGS (V) | VDS = 0.000 V | VDS = 0.500 V
-1.25 | -7.491 | -20.552
-1.24 | -7.207 | -19.875
-1.23 | -6.93 | -19.139
-1.22 | -6.673 | -18.524
-1.21 | -6.415 | -17.969
-1.2 | -6.177 | -17.439
-1.19 | -5.972 | -16.84
-1.18 | -5.74 | -16.324
-1.17 | -5.53 | -15.819
-1.16 | -5.312 | -15.295
-1.15 | -5.124 | -14.804
-1.14 | -4.9161 | -14.302
-1.13 | -4.7618 | -13.831
-1.12 | -4.58 | -13.37
-1.11 | -4.3938 | -12.999
-1.1 | -4.2196 | -12.539
-1.09 | -4.0689 | -12.236
-1.08 | -3.9378 | -11.76
-1.07 | -3.7686 | -11.341
-1.06 | -3.6237 | -11.034
-1.05 | -3.4696 | -10.658
-1.04 | -3.3598 | -10.246
-1.03 | -3.2367 | -9.903
-1.02 | -3.1001 | -9.585
-1.01 | -2.9761 | -9.298
-1 | -2.8533 | -8.967
-0.99 | -2.7594 | -8.658
-0.98 | -2.6365 | -8.387
-0.97 | -2.5365 | -8.118
-0.96 | -2.4412 | -7.808
-0.95 | -2.3248 | -7.566
-0.94 | -2.2339 | -7.264
-0.93 | -2.1369 | -7.043
-0.92 | -2.0481 | -6.785
-0.91 | -1.9738 | -6.572
-0.9 | -1.8857 | -6.351
-0.89 | -1.8075 | -6.1
-0.88 | -1.7355 | -5.901
-0.87 | -1.6727 | -5.705
-0.86 | -1.6019 | -5.463
-0.85 | -1.5327 | -5.301
-0.84 | -1.4722 | -5.091
-0.83 | -1.4015 | -4.9115
-0.82 | -1.3369 | -4.7512
-0.81 | -1.2893 | -4.5574
-0.8 | -1.2264 | -4.3967
-0.79 | -1.1751 | -4.2392
-0.78 | -1.1233 | -4.1036
-0.77 | -1.0698 | -3.9343
-0.76 | -1.0238 | -3.7751
-0.75 | -0.9793 | -3.6359
-0.74 | -0.938 | -3.509
-0.73 | -0.8943 | -3.3731
-0.72 | -0.8477 | -3.2602
-0.71 | -0.8124 | -3.1351
-0.7 | -0.7715 | -3.0051
-0.69 | -0.7364 | -2.8948
-0.68 | -0.7002 | -2.7806
-0.67 | -0.6656 | -2.6686
-0.66 | -0.6331 | -2.5525
-0.65 | -0.6021 | -2.4817
-0.64 | -0.5768 | -2.3783
-0.63 | -0.5438 | -2.2561
-0.62 | -0.5198 | -2.1861
-0.61 | -0.49807 | -2.0979
-0.6 | -0.47548 | -2.0146
-0.59 | -0.44662 | -1.9415
-0.58 | -0.4269 | -1.8613
-0.57 | -0.40579 | -1.7863
-0.56 | -0.3818 | -1.7136
-0.55 | -0.36005 | -1.6358
-0.54 | -0.3411 | -1.5765
-0.53 | -0.32301 | -1.5118
-0.52 | -0.30555 | -1.449
-0.51 | -0.28872 | -1.3849
-0.5 | -0.27319 | -1.3318
-0.49 | -0.25888 | -1.2751
-0.48 | -0.24249 | -1.22
-0.47 | -0.23009 | -1.1716
-0.46 | -0.2162 | -1.1141
-0.45 | -0.20317 | -1.0721
-0.44 | -0.19047 | -1.0317
-0.43 | -0.17907 | -0.9884
-0.42 | -0.16874 | -0.9435
-0.41 | -0.15865 | -0.9046
-0.4 | -0.149 | -0.8695
-0.39 | -0.13958 | -0.827
-0.38 | -0.13048 | -0.7879
-0.37 | -0.12251 | -0.753
-0.36 | -0.11484 | -0.7163
-0.35 | -0.10651 | -0.6872
-0.34 | -0.09967 | -0.6545
-0.33 | -0.09292 | -0.6228
-0.32 | -0.08675 | -0.595
-0.31 | -0.08075 | -0.5716
-0.3 | -0.07471 | -0.5411
-0.29 | -0.06948 | -0.5171
-0.28 | -0.06454 | -0.49256
-0.27 | -0.06001 | -0.46874
-0.26 | -0.05532 | -0.44192
-0.25 | -0.05099 | -0.41757
-0.24 | -0.047905 | -0.39571
-0.23 | -0.043664 | -0.37492
-0.22 | -0.040285 | -0.35415
-0.21 | -0.036583 | -0.32686
-0.2 | -0.033692 | -0.30777
-0.19 | -0.03072 | -0.28749
-0.18 | -0.028066 | -0.26875
-0.17 | -0.025451 | -0.24873
-0.16 | -0.023217 | -0.23133
-0.15 | -0.021199 | -0.2148
-0.14 | -0.019064 | -0.20061
-0.13 | -0.017183 | -0.18517
-0.12 | -0.015469 | -0.16909
-0.11 | -0.013748 | -0.15501
-0.1 | -0.012143 | -0.14212
-0.09 | -0.01073 | -0.12955
-0.08 | -0.009428 | -0.1177
-0.07 | -0.008181 | -0.10658
-0.06 | -0.006905 | -0.09613
-0.05 | -0.005755 | -0.08685
-0.04 | -0.0046211 | -0.07817
-0.03 | -0.0034752 | -0.07097
-0.02 | -0.0023895 | -0.06372
-0.01 | -0.0012305 | -0.05682
0 | -4.96e-05 | -0.049712
0.01 | 0.0012628 | -0.043564
0.02 | 0.0026028 | -0.038454
0.03 | 0.0041477 | -0.033111
0.04 | 0.005772 | -0.027428
0.05 | 0.007666 | -0.02223
0.06 | 0.009828 | -0.016496
0.07 | 0.012255 | -0.010485
0.08 | 0.014935 | -0.003662
0.09 | 0.017936 | 0.0038465
0.1 | 0.021621 | 0.012855
0.11 | 0.025507 | 0.023513
0.12 | 0.030132 | 0.037025
0.13 | 0.035264 | 0.053453
0.14 | 0.041558 | 0.07291
0.15 | 0.048129 | 0.09799
0.16 | 0.055778 | 0.12902
0.17 | 0.0634 | 0.16704
0.18 | 0.07407 | 0.21306
0.19 | 0.08479 | 0.27049
0.2 | 0.09812 | 0.34
0.21 | 0.11339 | 0.42391
0.22 | 0.13004 | 0.52607
0.23 | 0.14922 | 0.6425
0.24 | 0.1706 | 0.7871
0.25 | 0.19485 | 0.9639
0.26 | 0.22291 | 1.1745
0.27 | 0.25256 | 1.4171
0.28 | 0.28778 | 1.7152
0.29 | 0.32467 | 2.0673
0.3 | 0.36917 | 2.481
0.31 | 0.41812 | 2.9719
0.32 | 0.47146 | 3.5559
0.33 | 0.53449 | 4.2503
0.34 | 0.5922 | 5.0532
0.35 | 0.667 | 5.957
0.36 | 0.7558 | 7.103
0.37 | 0.8561 | 8.438
0.38 | 0.9597 | 10.045
0.39 | 1.0861 | 11.911
0.4 | 1.2245 | 14.159
0.41 | 1.3801 | 16.76
0.42 | 1.5701 | 19.944
0.43 | 1.7832 | 23.648
0.44 | 2.0269 | 28.068
0.45 | 2.3076 | 33.339
0.46 | 2.6453 | 39.73
0.47 | 3.0391 | 47.209
0.48 | 3.4907 | 56.04
0.49 | 4.0547 | 66.48
0.5 | 4.7097 | 79.21