## Diode Characteristic (uA-mm)
VGS (V) | VDS = 0.000 V | VDS = 0.500 V
-1.25 | -7.452 | -20.1
-1.24 | -7.199 | -19.495
-1.23 | -6.937 | -18.895
-1.22 | -6.664 | -18.267
-1.21 | -6.402 | -17.614
-1.2 | -6.173 | -17.152
-1.19 | -5.96 | -16.544
-1.18 | -5.718 | -15.998
-1.17 | -5.532 | -15.586
-1.16 | -5.322 | -15.054
-1.15 | -5.123 | -14.558
-1.14 | -4.9233 | -14.055
-1.13 | -4.7579 | -13.685
-1.12 | -4.5674 | -13.25
-1.11 | -4.399 | -12.759
-1.1 | -4.2362 | -12.396
-1.09 | -4.0694 | -12.036
-1.08 | -3.9057 | -11.536
-1.07 | -3.7552 | -11.207
-1.06 | -3.6058 | -10.829
-1.05 | -3.4681 | -10.508
-1.04 | -3.3644 | -10.112
-1.03 | -3.2202 | -9.764
-1.02 | -3.1167 | -9.428
-1.01 | -2.9718 | -9.141
-1 | -2.864 | -8.853
-0.99 | -2.7435 | -8.564
-0.98 | -2.6408 | -8.225
-0.97 | -2.5268 | -7.997
-0.96 | -2.4442 | -7.732
-0.95 | -2.3352 | -7.461
-0.94 | -2.2354 | -7.167
-0.93 | -2.1558 | -6.944
-0.92 | -2.0568 | -6.678
-0.91 | -1.9875 | -6.421
-0.9 | -1.8949 | -6.233
-0.89 | -1.8134 | -5.991
-0.88 | -1.7445 | -5.801
-0.87 | -1.6692 | -5.591
-0.86 | -1.5975 | -5.417
-0.85 | -1.5321 | -5.212
-0.84 | -1.4685 | -5.027
-0.83 | -1.3965 | -4.8668
-0.82 | -1.3413 | -4.7023
-0.81 | -1.2847 | -4.5202
-0.8 | -1.2333 | -4.3478
-0.79 | -1.1827 | -4.1979
-0.78 | -1.1306 | -4.0316
-0.77 | -1.0813 | -3.8804
-0.76 | -1.0306 | -3.7618
-0.75 | -0.9829 | -3.6054
-0.74 | -0.9346 | -3.4702
-0.73 | -0.8919 | -3.3364
-0.72 | -0.8526 | -3.219
-0.71 | -0.8142 | -3.0991
-0.7 | -0.7766 | -2.9634
-0.69 | -0.7445 | -2.8469
-0.68 | -0.7113 | -2.7369
-0.67 | -0.6763 | -2.6388
-0.66 | -0.6416 | -2.5324
-0.65 | -0.6118 | -2.4379
-0.64 | -0.5806 | -2.3346
-0.63 | -0.5491 | -2.2423
-0.62 | -0.5249 | -2.1606
-0.61 | -0.50413 | -2.0721
-0.6 | -0.47792 | -1.995
-0.59 | -0.4548 | -1.9127
-0.58 | -0.43271 | -1.8286
-0.57 | -0.41179 | -1.7601
-0.56 | -0.38784 | -1.697
-0.55 | -0.36869 | -1.6346
-0.54 | -0.34726 | -1.5601
-0.53 | -0.32769 | -1.4941
-0.52 | -0.31126 | -1.4377
-0.51 | -0.29516 | -1.3831
-0.5 | -0.27954 | -1.3206
-0.49 | -0.26253 | -1.2661
-0.48 | -0.24869 | -1.2139
-0.47 | -0.2335 | -1.1626
-0.46 | -0.22066 | -1.1123
-0.45 | -0.20721 | -1.0642
-0.44 | -0.19456 | -1.019
-0.43 | -0.18325 | -0.9782
-0.42 | -0.17345 | -0.9385
-0.41 | -0.16266 | -0.8949
-0.4 | -0.15252 | -0.8576
-0.39 | -0.14212 | -0.8218
-0.38 | -0.13352 | -0.7851
-0.37 | -0.12518 | -0.7495
-0.36 | -0.1173 | -0.7162
-0.35 | -0.1097 | -0.6851
-0.34 | -0.10278 | -0.6516
-0.33 | -0.09575 | -0.6224
-0.32 | -0.08962 | -0.5962
-0.31 | -0.08318 | -0.564
-0.3 | -0.07724 | -0.5407
-0.29 | -0.07181 | -0.514
-0.28 | -0.06627 | -0.4904
-0.27 | -0.0616 | -0.46746
-0.26 | -0.05641 | -0.44005
-0.25 | -0.05233 | -0.41815
-0.24 | -0.048851 | -0.39568
-0.23 | -0.044743 | -0.37214
-0.22 | -0.041292 | -0.35444
-0.21 | -0.037756 | -0.32987
-0.2 | -0.034901 | -0.31212
-0.19 | -0.031847 | -0.29259
-0.18 | -0.028832 | -0.27121
-0.17 | -0.026312 | -0.2541
-0.16 | -0.024057 | -0.2349
-0.15 | -0.021756 | -0.2188
-0.14 | -0.019639 | -0.20449
-0.13 | -0.017627 | -0.18615
-0.12 | -0.01588 | -0.17243
-0.11 | -0.01403 | -0.15978
-0.1 | -0.012561 | -0.14631
-0.09 | -0.011113 | -0.1342
-0.08 | -0.009782 | -0.12167
-0.07 | -0.008341 | -0.11172
-0.06 | -0.007083 | -0.10145
-0.05 | -0.005905 | -0.09128
-0.04 | -0.004781 | -0.08266
-0.03 | -0.0036004 | -0.07459
-0.02 | -0.0024717 | -0.06647
-0.01 | -0.0012308 | -0.05952
0 | -4.88e-05 | -0.05203
0.01 | 0.0012933 | -0.046633
0.02 | 0.0026897 | -0.041403
0.03 | 0.0042944 | -0.035574
0.04 | 0.005929 | -0.029609
0.05 | 0.007849 | -0.02383
0.06 | 0.01013 | -0.018116
0.07 | 0.012638 | -0.011726
0.08 | 0.015348 | -0.0044255
0.09 | 0.018422 | 0.0035032
0.1 | 0.022222 | 0.013074
0.11 | 0.026079 | 0.024556
0.12 | 0.030694 | 0.038477
0.13 | 0.036022 | 0.055686
0.14 | 0.042291 | 0.07602
0.15 | 0.049313 | 0.10195
0.16 | 0.056957 | 0.13398
0.17 | 0.06469 | 0.17415
0.18 | 0.07571 | 0.22221
0.19 | 0.08707 | 0.2809
0.2 | 0.10051 | 0.35349
0.21 | 0.11595 | 0.44016
0.22 | 0.13252 | 0.54653
0.23 | 0.15134 | 0.6667
0.24 | 0.17243 | 0.8147
0.25 | 0.19766 | 1.0014
0.26 | 0.22539 | 1.2199
0.27 | 0.25573 | 1.4775
0.28 | 0.29157 | 1.7803
0.29 | 0.33067 | 2.1457
0.3 | 0.37503 | 2.576
0.31 | 0.42307 | 3.0853
0.32 | 0.47776 | 3.6954
0.33 | 0.53989 | 4.4117
0.34 | 0.5939 | 5.2522
0.35 | 0.6715 | 6.21
0.36 | 0.7597 | 7.391
0.37 | 0.8569 | 8.81
0.38 | 0.9644 | 10.453
0.39 | 1.0882 | 12.391
0.4 | 1.2277 | 14.713
0.41 | 1.3882 | 17.435
0.42 | 1.5757 | 20.753
0.43 | 1.7878 | 24.625
0.44 | 2.0308 | 29.248
0.45 | 2.3126 | 34.676
0.46 | 2.6466 | 41.286
0.47 | 3.0377 | 49.087
0.48 | 3.4945 | 58.38
0.49 | 4.0542 | 69.38
0.5 | 4.7034 | 82.19