## Diode Characteristic (uA-mm)
VGS (V) | VDS = 0.000 V | VDS = 0.500 V
-1.25 | -7.741 | -21.366
-1.24 | -7.5 | -20.77
-1.23 | -7.204 | -20.047
-1.22 | -6.917 | -19.6
-1.21 | -6.672 | -18.811
-1.2 | -6.468 | -18.262
-1.19 | -6.206 | -17.725
-1.18 | -5.966 | -17.157
-1.17 | -5.763 | -16.596
-1.16 | -5.54 | -16.052
-1.15 | -5.365 | -15.587
-1.14 | -5.132 | -15.157
-1.13 | -4.9642 | -14.681
-1.12 | -4.7759 | -14.166
-1.11 | -4.6082 | -13.718
-1.1 | -4.4258 | -13.301
-1.09 | -4.2528 | -12.868
-1.08 | -4.0885 | -12.495
-1.07 | -3.9389 | -12.08
-1.06 | -3.8197 | -11.702
-1.05 | -3.686 | -11.326
-1.04 | -3.5336 | -10.944
-1.03 | -3.3928 | -10.566
-1.02 | -3.256 | -10.159
-1.01 | -3.1423 | -9.878
-1 | -3.0114 | -9.531
-0.99 | -2.903 | -9.197
-0.98 | -2.793 | -8.869
-0.97 | -2.6939 | -8.548
-0.96 | -2.5829 | -8.311
-0.95 | -2.4693 | -8.076
-0.94 | -2.3779 | -7.797
-0.93 | -2.2953 | -7.546
-0.92 | -2.1909 | -7.291
-0.91 | -2.106 | -7.048
-0.9 | -2.0147 | -6.757
-0.89 | -1.9397 | -6.54
-0.88 | -1.8701 | -6.324
-0.87 | -1.7837 | -6.094
-0.86 | -1.7176 | -5.893
-0.85 | -1.6469 | -5.707
-0.84 | -1.5749 | -5.506
-0.83 | -1.5101 | -5.279
-0.82 | -1.443 | -5.12
-0.81 | -1.376 | -4.9512
-0.8 | -1.3204 | -4.7771
-0.79 | -1.2677 | -4.6125
-0.78 | -1.2026 | -4.4382
-0.77 | -1.1522 | -4.2652
-0.76 | -1.104 | -4.1205
-0.75 | -1.053 | -3.9498
-0.74 | -1.0086 | -3.8177
-0.73 | -0.9586 | -3.6714
-0.72 | -0.9122 | -3.5279
-0.71 | -0.8756 | -3.4054
-0.7 | -0.8371 | -3.278
-0.69 | -0.7919 | -3.1452
-0.68 | -0.7561 | -3.0209
-0.67 | -0.7187 | -2.9301
-0.66 | -0.6884 | -2.803
-0.65 | -0.653 | -2.6879
-0.64 | -0.6234 | -2.5825
-0.63 | -0.5937 | -2.5134
-0.62 | -0.5637 | -2.4139
-0.61 | -0.5353 | -2.32
-0.6 | -0.5066 | -2.2269
-0.59 | -0.48625 | -2.1383
-0.58 | -0.4607 | -2.0455
-0.57 | -0.43645 | -1.9694
-0.56 | -0.41664 | -1.8903
-0.55 | -0.39205 | -1.8323
-0.54 | -0.37071 | -1.7476
-0.53 | -0.34849 | -1.6896
-0.52 | -0.33145 | -1.6147
-0.51 | -0.3165 | -1.5502
-0.5 | -0.297 | -1.4762
-0.49 | -0.27806 | -1.4079
-0.48 | -0.2645 | -1.3514
-0.47 | -0.24763 | -1.3021
-0.46 | -0.23394 | -1.2455
-0.45 | -0.22099 | -1.1978
-0.44 | -0.20834 | -1.151
-0.43 | -0.1951 | -1.1028
-0.42 | -0.18361 | -1.0518
-0.41 | -0.17332 | -1.0079
-0.4 | -0.16265 | -0.9676
-0.39 | -0.15195 | -0.9244
-0.38 | -0.14169 | -0.8822
-0.37 | -0.1331 | -0.8438
-0.36 | -0.12491 | -0.8133
-0.35 | -0.11649 | -0.7706
-0.34 | -0.10831 | -0.738
-0.33 | -0.10138 | -0.7083
-0.32 | -0.09487 | -0.6726
-0.31 | -0.08747 | -0.6437
-0.3 | -0.08077 | -0.6127
-0.29 | -0.07544 | -0.5781
-0.28 | -0.07012 | -0.5563
-0.27 | -0.06488 | -0.5239
-0.26 | -0.06006 | -0.50104
-0.25 | -0.0554 | -0.47376
-0.24 | -0.05139 | -0.45249
-0.23 | -0.047554 | -0.42572
-0.22 | -0.043816 | -0.40289
-0.21 | -0.040281 | -0.37993
-0.2 | -0.036508 | -0.35581
-0.19 | -0.033428 | -0.33166
-0.18 | -0.030669 | -0.31074
-0.17 | -0.028242 | -0.28837
-0.16 | -0.025432 | -0.26815
-0.15 | -0.022878 | -0.24666
-0.14 | -0.020835 | -0.22739
-0.13 | -0.01878 | -0.2117
-0.12 | -0.016888 | -0.19624
-0.11 | -0.015112 | -0.18021
-0.1 | -0.013452 | -0.16314
-0.09 | -0.011918 | -0.15037
-0.08 | -0.010253 | -0.13758
-0.07 | -0.008937 | -0.12357
-0.06 | -0.00761 | -0.11221
-0.05 | -0.006341 | -0.10148
-0.04 | -0.0050543 | -0.09168
-0.03 | -0.0038111 | -0.08322
-0.02 | -0.0026079 | -0.07401
-0.01 | -0.0013282 | -0.06631
0 | -7.1e-06 | -0.05773
0.01 | 0.0013359 | -0.05068
0.02 | 0.0028566 | -0.044418
0.03 | 0.0044307 | -0.038314
0.04 | 0.006133 | -0.032663
0.05 | 0.008306 | -0.026509
0.06 | 0.010506 | -0.020101
0.07 | 0.013074 | -0.013524
0.08 | 0.015935 | -0.006276
0.09 | 0.019329 | 0.0018994
0.1 | 0.023089 | 0.011126
0.11 | 0.027358 | 0.022646
0.12 | 0.032138 | 0.036344
0.13 | 0.037898 | 0.053144
0.14 | 0.044041 | 0.07287
0.15 | 0.051541 | 0.09744
0.16 | 0.05864 | 0.12817
0.17 | 0.06821 | 0.16587
0.18 | 0.07894 | 0.21256
0.19 | 0.09103 | 0.26842
0.2 | 0.1054 | 0.33587
0.21 | 0.12089 | 0.4177
0.22 | 0.13843 | 0.5161
0.23 | 0.15913 | 0.6281
0.24 | 0.18148 | 0.7669
0.25 | 0.20736 | 0.9389
0.26 | 0.23545 | 1.1381
0.27 | 0.26837 | 1.3719
0.28 | 0.30455 | 1.6498
0.29 | 0.34291 | 1.9798
0.3 | 0.38885 | 2.3749
0.31 | 0.43933 | 2.8277
0.32 | 0.49696 | 3.3688
0.33 | 0.56086 | 4.0093
0.34 | 0.6199 | 4.7495
0.35 | 0.7016 | 5.6282
0.36 | 0.7907 | 6.612
0.37 | 0.8907 | 7.833
0.38 | 1.0022 | 9.257
0.39 | 1.1314 | 10.933
0.4 | 1.2778 | 12.925
0.41 | 1.4431 | 15.226
0.42 | 1.6285 | 18.047
0.43 | 1.8475 | 21.319
0.44 | 2.0945 | 25.189
0.45 | 2.3813 | 29.715
0.46 | 2.7188 | 35.203
0.47 | 3.1045 | 41.672
0.48 | 3.5765 | 49.248
0.49 | 4.1344 | 58.27
0.5 | 4.7937 | 68.99